## FC+W-OC
Cr3+-activated Phosphors Data: Part Ⅱ(Weak field)
结构信息 (Structure information) | [9 empty] | 计算光谱能级 (Calculated energy levels) |  |  | 晶体场和拉卡参数 (Crystal field and Racah parameters) | [6 empty] | 电子云重排效应 (Nephelauxetic parameter) | 激发与发射光谱数据 (PLE and PL spectral data) | [9 empty] | 参考文献与数据测量方法 (Reference and data measurement method) |  | 备注
[21 empty] | 激发光谱（PLE spectrum） | [7 empty] | 发射光谱（PL spectrum）
No. | Formula | Prototype structure | crystal system | space group | host cation site | Coordination number (CN) | ionic radius (Å) | cif. (+) or not (-) | single site (+) or not (-) | E(2E)ZPL (eV) | E(4T2) ZPL (eV) | E(4T1)ZPL (eV) | B (eV) | B (cm-1) | C (eV) | C (cm-1) | Dq (eV) | Dq (cm-1) | Dq/B | β1 | 4A2 → 4T1 (4P) maximum (nm) | 4A2 → 4T1 (4P) maximum (eV) | 4A2 → 4T1 (4F) maximum (nm) | 4A2 → 4T1 (4F) maximum (eV) | 4A2 → 4T2 maximum (nm) | 4A2 → 4T2 maximum (eV) | 2Eg → 4A2 maximum (nm) | 2Eg → 4A2 maximum (eV) | 4T2 → 4A2 maximum (nm) | 4T2 → 4A2 maximum (eV) | DOI | data measurement method
FC-001 | Cs2KGaF6 | double perovskite | cubic | Fm-3m | Ga3+ | 6 | 0.62 | - | + | 1.914 | 1.751412 | 2.605296 | 0.09336264 | 752.9245 | 0.4388044 | 3538.745 | 0.1751412 | 1412.429 | 1.875924 | 1.231884 | 289 | 4.290657 | 439 | 2.824601 | 634 | 1.955836 |  |  | 782 | 1.585678 | 10.1039/d2tc02020c | Experimental | 室温实验光谱数据
FC-002 | Cs2KInF6 | double perovskite | cubic | Fm-3m | In3+ | 6 | 0.8 | - | + | 1.911 | 1.746479 | 2.598653 | 0.09322217 | 751.7917 | 0.4381442 | 3533.421 | 0.1746479 | 1408.451 | 1.873459 | 1.230031 | 292 | 4.246575 | 447 | 2.774049 | 621 | 1.996779 |  |  | 794 | 1.561713 | 10.1021/acs.jpclett.3c00089 | Experimental | 室温实验光谱数据
FC-003 | Cs2NaAl3F12 |  | trigonal | R-3m | Al3+ | 5.8876 | 0.53 | + | + | 1.987 | 1.841128 | 2.731406 | 0.09686295 | 781.1528 | 0.4552559 | 3671.418 | 0.1841128 | 1484.781 | 1.900756 | 1.27807 |  |  | 429 | 2.890443 | 597 | 2.077052 |  |  | 750 | 1.653333 | 10.1021/acs.inorgchem.3c00789 | Experimental | 室温实验光谱数据
FC-004 | Cs2NaAlF6 | double perovskite | cubic | Fm-3m | Al3+ | 6 | 0.53 | + | + | 1.919 | 1.856287 | 2.728373 | 0.09335354 | 752.8511 | 0.4387616 | 3538.4 | 0.1856287 | 1497.006 | 1.988449 | 1.231764 |  |  | 441 | 2.811791 | 626 | 1.980831 |  |  | 710 | 1.746479 | 10.1016/S0038-1098(00)00107-1 | Experimental | 低温实验光谱数据 (77K)
FC-005 | Cs2NaGaF6 | double perovskite | cubic | Fm-3m | Ga3+ | 6 | 0.62 | + | + | 1.908 | 1.75389 | 2.606439 | 0.09304874 | 750.393 | 0.4373291 | 3526.847 | 0.175389 | 1414.427 | 1.884915 | 1.227743 | 295 | 4.20339 | 435 | 2.850575 | 625 | 1.984 |  |  | 789 | 1.57161 | 10.1016/j.jallcom.2023.171957 | Experimental | 室温实验光谱数据
FC-006 | K2LiScF6 | double perovskite | cubic | Fm-3m | Sc3+ | 6 | 0.745 | - | + | 1.908 | 1.776504 | 2.632791 | 0.09298959 | 749.9161 | 0.4370511 | 3524.606 | 0.1776504 | 1432.665 | 1.910433 | 1.226962 | 285 | 4.350877 | 430 | 2.883721 | 628 | 1.974522 |  |  | 768 | 1.614583 | 10.1016/j.jallcom.2023.171336 | Experimental | 室温实验光谱数据
FC-007 | K2NaGaF6 | double perovskite | cubic | Fm-3m | Ga3+ | 6 | 0.62 | - | + | 1.911 | 1.806264 | 2.668219 | 0.09306736 | 750.5433 | 0.4374166 | 3527.553 | 0.1806264 | 1456.664 | 1.940813 | 1.227988 | 280 | 4.428571 | 428 | 2.897196 | 625 | 1.984 |  |  | 748 | 1.657754 | 10.1021/acssuschemeng.2c02027 | Experimental | 室温实验光谱数据
FC-008 | K2NaInF6 | double perovskite | cubic | Fm-3m | In3+ | 6 | 0.8 | + | + | 1.917 | 1.762615 | 2.619262 | 0.09348645 | 753.9229 | 0.4393863 | 3543.438 | 0.1762615 | 1421.464 | 1.885424 | 1.233518 | 287 | 4.320557 | 439 | 2.824601 | 633 | 1.958926 |  |  | 774 | 1.602067 | 10.1016/j.cej.2021.131740 | Experimental | 室温实验光谱数据
FC-009 | K2NaScF6 | double perovskite | cubic | Fm-3m | Sc3+ | 6 | 0.745 | + | + | 1.908 | 1.773963 | 2.629835 | 0.09299616 | 749.969 | 0.4370819 | 3524.854 | 0.1773963 | 1430.615 | 1.907566 | 1.227049 | 287 | 4.320557 | 435 | 2.850575 | 633 | 1.958926 |  |  | 765 | 1.620915 | 10.1002/lpor.202000410 | Experimental | 室温实验光谱数据
FC-010 | K2ZnF4 |  | tetragonal | I4/mmm | Zn2+ | 5.9999 | 0.74 | + | + | 1.908 | 1.757619 | 2.610792 | 0.09303887 | 750.3135 | 0.4372827 | 3526.473 | 0.1757619 | 1417.434 | 1.889123 | 1.227612 | 284 | 4.366197 | 436 | 2.844037 | 628 | 1.974522 |  |  | 783 | 1.583653 | 10.1039/d3tc01523h | Experimental | 室温实验光谱数据
FC-011 | K3GaF6 |  | cubic | Fm-3m | Ga3+ | 6 | 0.62 | - | + | 1.931 | 1.781609 | 2.645534 | 0.09415302 | 759.2986 | 0.4425192 | 3568.703 | 0.1781609 | 1436.782 | 1.892249 | 1.242313 |  |  | 430 | 2.883721 | 642 | 1.931464 |  |  | 750 | 1.653333 | 10.1021/acs.inorgchem.9b02630 | Experimental | 室温实验光谱数据
FC-012 | K3AlF6 |  | cubic | Fm-3m | Al3+ | 6 | 0.53 | + | + | 1.922 | 1.784173 | 2.645865 | 0.09368579 | 755.5306 | 0.4403232 | 3550.994 | 0.1784173 | 1438.849 | 1.904422 | 1.236148 |  |  | 442 | 2.80543 | 640 | 1.9375 |  |  | 750 | 1.653333 | 10.1021/acs.inorgchem.9b02630 | Experimental | 室温实验光谱数据
FC-013 | KZnF3 |  | cubic | Pm-3m | Zn2+ | 6 | 0.74 | + | + | 1.92 | 1.748942 | 2.604148 | 0.09367674 | 755.4576 | 0.4402807 | 3550.651 | 0.1748942 | 1410.437 | 1.866997 | 1.236029 | 297 | 4.175084 | 455 | 2.725275 | 683 | 1.81552 |  |  |  |  | 10.1103/PhysRevB.38.3477 | Experimental | 低温实验光谱数据 (4.2K)
FC-014 | LiBaF3 |  | cubic | Pm-3m | Ba2+ | 6 | 1.35 | - | + | 1.865 | 1.870287 | 2.727345 | 0.09057516 | 730.4449 | 0.4257033 | 3433.091 | 0.1870287 | 1508.296 | 2.0649 | 1.195105 |  |  | 418 | 2.966507 | 600 | 2.066667 |  |  |  |  | 10.1016/0925-3467(94)90066-3 | Experimental | 室温实验光谱数据
FC-015 | LiCaAlF6 |  | hexagonal | P-31c | Al3+ | 6 | 0.53 | + | + | 1.908 | 1.781609 | 2.638726 | 0.09297647 | 749.8102 | 0.4369894 | 3524.108 | 0.1781609 | 1436.782 | 1.916194 | 1.226789 | 285 | 4.350877 | 430 | 2.883721 | 628 | 1.974522 |  |  | 764 | 1.623037 | 10.1016/j.ceramint.2021.09.114 | Experimental | 室温实验光谱数据
FC-016 | LiSrAlF6 |  | hexagonal | P-31c | Al3+ | 6 | 0.53 | + | + | 1.908 | 1.710345 | 2.555392 | 0.09316739 | 751.3499 | 0.4378867 | 3531.344 | 0.1710345 | 1379.31 | 1.835776 | 1.229308 | 280 | 4.428571 | 430 | 2.883721 | 630 | 1.968254 |  |  | 820 | 1.512195 | 10.1016/j.ceramint.2021.09.114 | Experimental | 室温实验光谱数据
FC-017 | LiMgAlF6 |  | trigonal | P321 | Al3+ | 6 | 0.53 | + | + | 1.905 | 1.830258 | 2.694099 | 0.09270237 | 747.5997 | 0.4357011 | 3513.719 | 0.1830258 | 1476.015 | 1.974338 | 1.223172 | 280 | 4.428571 | 425 | 2.917647 | 621 | 1.996779 |  |  | 734 | 1.689373 | 10.1016/j.jlumin.2023.120095 | Experimental | 室温实验光谱数据
FC-018 | LiMgGaF6 |  | tetragonal | P42/mnm | Ga3+ | 6 | 0.62 | - | + | 1.911 | 1.706813 | 2.552084 | 0.09333136 | 752.6723 | 0.4386574 | 3537.56 | 0.1706813 | 1376.462 | 1.828767 | 1.231472 | 295 | 4.20339 | 442 | 2.80543 | 650 | 1.907692 |  |  | 803 | 1.544209 | 10.1016/j.mtchem.2022.101164 | Experimental | 低温实验光谱数据 (77K)
FC-019 | LiSrGaF6 |  | hexagonal | P-31c | Ga3+ | 6 | 0.62 | - | + | 1.911 | 1.717452 | 2.564608 | 0.09330154 | 752.4318 | 0.4385172 | 3536.429 | 0.1717452 | 1385.042 | 1.840754 | 1.231078 | 292 | 4.246575 | 438 | 2.83105 | 631 | 1.965135 |  |  | 813 | 1.525215 | 10.1039/D3DT01996A | Experimental | 室温实验光谱数据
FC-020 | MgF2 |  | cubic | Pa-3 | Mg2+ | 6 | 0.72 | + | + | 1.899 | 1.629435 | 2.456986 | 0.0929418 | 749.5306 | 0.4368264 | 3522.794 | 0.1629435 | 1314.06 | 1.753178 | 1.226332 |  |  | 493 | 2.515213 | 669 | 1.853513 |  |  | 853 | 1.453693 | 10.1063/1.452001 | Experimental | 低温实验光谱数据 (10K)
FC-021 | CdF2 |  | cubic | Fm-3m | Cd2+ | 6 | 0.95 | - | + | 1.890244 | 1.480597 | 2.274228 | 0.09299423 | 749.9535 | 0.4370729 | 3524.781 | 0.1480597 | 1194.03 | 1.592139 | 1.227023 |  |  | 450 | 2.755556 | 687 | 1.804949 |  |  | 988 | 1.255061 | 10.1063/1.452001 | Experimental | 室温实验光谱数据
FC-022 | CaF2 |  | cubic | Fm-3m | Ca2+ | 6 | 1 | - | + | 1.890244 | 1.386249 | 2.156494 | 0.09337616 | 753.0336 | 0.438868 | 3539.258 | 0.1386249 | 1117.943 | 1.484586 | 1.232063 |  |  | 463 | 2.678186 | 689 | 1.79971 |  |  | 1100 | 1.127273 | 10.1063/1.452001 | Experimental | 室温实验光谱数据
FC-023 | SrF2 |  | cubic | Fm-3m | Sr2+ | 6 | 1.18 | - | + | 1.890244 | 1.532756 | 2.338143 | 0.09280535 | 748.4303 | 0.4361852 | 3517.622 | 0.1532756 | 1236.094 | 1.651582 | 1.224531 |  |  | 425 | 2.917647 | 637 | 1.946625 |  |  | 981 | 1.264016 | 10.1063/1.452001 | Experimental | 室温实验光谱数据
FC-024 | BaF2 |  | cubic | Fm-3m | Ba2+ | 6 | 1.35 | - | + | 1.890244 | 1.547582 | 2.356167 | 0.09275422 | 748.0179 | 0.4359449 | 3515.684 | 0.1547582 | 1248.05 | 1.668476 | 1.223857 |  |  | 425 | 2.917647 | 640 | 1.9375 |  |  | 963 | 1.287643 | 10.1063/1.452001 | Experimental | 室温实验光谱数据
FC-025 | Na3Al2Li3F12 | garnet | cubic | Ia-3d | Al3+ | 6 | 0.53 | + | + | 1.934 | 1.828909 | 2.701381 | 0.09418522 | 759.5583 | 0.4426706 | 3569.924 | 0.1828909 | 1474.926 | 1.941821 | 1.242738 |  |  | 426 | 2.910798 | 615 | 2.01626 |  |  | 741 | 1.673414 | 10.1016/j.cej.2021.131332 | Experimental | 低温实验光谱数据 (8K)
FC-026 | Na3GaF6 |  | monoclinic | P21/n | Ga3+ | 6 | 0.62 | - | + | 1.911 | 1.78289 | 2.641108 | 0.09312656 | 751.0206 | 0.4376948 | 3529.797 | 0.178289 | 1437.815 | 1.914481 | 1.228769 | 282 | 4.397163 | 430 | 2.883721 | 625 | 1.984 |  |  | 768 | 1.614583 | 10.1021/acsami.2c07495 | Experimental | 室温实验光谱数据
FC-027 | Na3Ga2Li3F12 | garnet | cubic | Ia-3d | Ga3+ | 6 | 0.62 | - | + | 1.9375 | 1.785457 | 2.651932 | 0.09447561 | 761.9001 | 0.4440354 | 3580.931 | 0.1785457 | 1439.885 | 1.88986 | 1.24657 | 275 | 4.509091 | 436 | 2.844037 | 645 | 1.922481 |  |  | 764 | 1.623037 | 10.1039/d1tc03763c | Experimental | 室温实验光谱数据
FC-028 | Na3In2Li3F12 | garnet | cubic | Ia-3d | In3+ | 6 | 0.8 | + | + | 1.9375 | 1.742797 | 2.601969 | 0.09459111 | 762.8315 | 0.4445782 | 3585.308 | 0.1742797 | 1405.481 | 1.842453 | 1.248094 | 280 | 4.428571 | 429 | 2.890443 | 623 | 1.990369 |  |  | 778 | 1.59383 | 10.1039/d1tc03763c | Experimental | 室温实验光谱数据
FC-029 | NaSbF4 |  | monoclinic | P21/c | Na+ | 6 | 1.02 | - | + | 1.914 | 1.788032 | 2.647976 | 0.09326674 | 752.1512 | 0.4383537 | 3535.11 | 0.1788032 | 1441.961 | 1.917116 | 1.230619 | 281 | 4.412811 | 429 | 2.890443 | 627 | 1.977671 |  |  | 760 | 1.631579 | 10.1016/j.mtchem.2022.101194 | Experimental | 室温实验光谱数据
FC-030 | ScF3 |  | cubic | Pm-3m | Sc3+ | 6 | 0.745 | - | + | 1.71 | 1.581633 | 2.347333 | 0.08336705 | 672.3149 | 0.3918251 | 3159.88 | 0.1581633 | 1275.51 | 1.897192 | 1.099996 | 310 | 4 | 468 | 2.649573 | 715 | 1.734266 |  |  | 853 | 1.453693 | 10.1021/acsami.1c01417 | Experimental | 室温实验光谱数据
FC-031 | SrAlF5 |  | tetragonal | I41/a | Al3+ | 6 | 0.53 | + | + | 1.882 | 1.638045 | 2.462626 | 0.09203945 | 742.2536 | 0.4325854 | 3488.592 | 0.1638045 | 1321.004 | 1.779721 | 1.214425 |  |  | 450 | 2.755556 | 640 | 1.9375 |  |  | 874 | 1.418764 | 10.1364/JOSAB.3.000115 | Experimental | 室温实验光谱数据
FC-032 | Na3FeF6 |  | monoclinic | P21/n | Fe3+ | 6 | 0.645 | + | + | 1.908 | 1.784173 | 2.641704 | 0.0929699 | 749.7573 | 0.4369586 | 3523.859 | 0.1784173 | 1438.849 | 1.919086 | 1.226702 | 287 | 4.320557 | 430 | 2.883721 | 628 | 1.974522 |  |  | 762 | 1.627297 | 10.1002/lpor.202300668 | Experimental | 室温实验光谱数据
W-OC001 | Al2(WO4)3 | tungstates | orthorhombic | Pnca | Al3+ | 5.978 | 0.535 | + | + | 1.734 | 1.684783 | 2.473904 | 0.08433623 | 680.1309 | 0.3963803 | 3196.615 | 0.1684783 | 1358.696 | 1.997697 | 1.112784 |  |  | 470 | 2.638298 | 665 | 1.864662 |  |  | 807 | 1.536555 | 10.1109/jqe.1987.1073477 | Experimental | 室温实验光谱数据
W-OC002 | AlSc(WO4)3 | tungstates | orthorhombic | Pnca | Al3+/Sc3+ | 5.9826 | 0.535/0.745 | + | - | 1.741 | 1.6241 | 2.405941 | 0.08484262 | 684.2147 | 0.3987603 | 3215.809 | 0.16241 | 1309.758 | 1.91425 | 1.119466 |  |  | 472 | 2.627119 | 677 | 1.83161 |  |  | 877 | 1.413911 | 10.1016/j.optmat.2013.11.006 | Experimental | 室温实验光谱数据
W-OC003 | Al2SiO5 |  | orthorhombic | Pnma | Al3+ | 5.9353 | 0.535 | + | + | 1.791 | 1.81685 | 2.642726 | 0.08693615 | 701.098 | 0.4085999 | 3295.161 | 0.181685 | 1465.201 | 2.089867 | 1.147089 |  |  | 523 | 2.370937 | 618 | 2.006472 |  |  | 740 | 1.675676 | 10.1016/j.jlumin.2012.04.045 | Experimental | 室温实验光谱数据
W-OC004 | BaZrSi3O9 |  | hexagonal | P-6c2 | Zr4+ | 6 | 0.72 | + | + | 1.834 | 1.671159 | 2.488154 | 0.0894793 | 721.6073 | 0.4205527 | 3391.554 | 0.1671159 | 1347.709 | 1.867649 | 1.180645 |  |  | 455 | 2.725275 | 622 | 1.993569 |  |  | 800 | 1.55 | 10.1002/bio.3359 | Experimental | 室温实验光谱数据
W-OC005 | Ca3Al2Ge4O14 |  | trigonal | P321 | Ga3+/Ge4+ | 6 | 0.62/0.53 | + | - | 1.818 | 1.777778 | 2.6068 | 0.08839512 | 712.8639 | 0.4154571 | 3350.46 | 0.1777778 | 1433.692 | 2.011172 | 1.16634 | 266 | 4.661654 | 470 | 2.638298 | 636 | 1.949686 |  |  | 745 | 1.66443 | 10.1016/j.saa.2019.04.069 | Experimental | 室温实验光谱数据
W-OC006 | Ca3Ga2Ge3O12 | garnet | cubic | Ia-3d | Ga3+ | 6 | 0.62 | + | + | 1.824 | 1.791908 | 2.624866 | 0.08866776 | 715.0626 | 0.4167385 | 3360.794 | 0.1791908 | 1445.087 | 2.020923 | 1.169937 |  |  | 455 | 2.725275 | 620 | 2 |  |  | 749 | 1.655541 | 10.1002/adom.201700227 | Experimental | 室温实验光谱数据
W-OC007 | Ca3Hf2Al2SiO12 | garnet | cubic | Ia-3d | Hf4+ | 6 | 0.71 | + | + | 1.795 | 1.728223 | 2.542736 | 0.08734069 | 704.3604 | 0.4105013 | 3310.494 | 0.1728223 | 1393.728 | 1.978715 | 1.152427 |  |  | 460 | 2.695652 | 630 | 1.968254 |  |  | 785 | 1.579618 | 10.1002/adom.201900185 | Experimental | 室温实验光谱数据
W-OC008 | Ca2LuHf2Al3O12 | garnet | cubic | Ia-3d | Hf4+ | 6 | 0.71 | + | + | 1.795 | 1.765125 | 2.585086 | 0.08725411 | 703.6621 | 0.4100943 | 3307.212 | 0.1765125 | 1423.488 | 2.02297 | 1.151285 |  |  | 460 | 2.695652 | 686 | 1.80758 |  |  | 755 | 1.642384 | 10.1016/j.jre.2020.05.008 | Experimental | 室温实验光谱数据
W-OC009 | Ca2LuScGa2Ge2O12 | garnet | cubic | Ia-3d | Sc3+ | 6 | 0.745 | + | + | 1.83 | 1.681356 | 2.498913 | 0.08924707 | 719.7344 | 0.4194612 | 3382.752 | 0.1681356 | 1355.932 | 1.883934 | 1.177581 |  |  | 465 | 2.666667 | 690 | 1.797101 |  |  | 800 | 1.55 | 10.1021/acs.inorgchem.0c01890 | Experimental | 室温实验光谱数据
W-OC010 | Ca2LuZr2Al3O12 | garnet | cubic | Ia-3d | Zr4+ | 6 | 0.72 | + | + | 1.81 | 1.786744 | 2.614543 | 0.08796756 | 709.4158 | 0.4134475 | 3334.254 | 0.1786744 | 1440.922 | 2.031139 | 1.160698 | 295 | 4.20339 | 449 | 2.761693 | 634 | 1.955836 |  |  | 750 | 1.653333 | 10.1039/C8TC01216D | Experimental | 室温实验光谱数据
W-OC011 | CaSc2O4 | calcium ferrate(III)-type [CaFe2O4] | orthorhombic | Pbam | Sc3+ | 5.9804 | 0.745 | + | + | 1.77 | 1.675676 | 2.474455 | 0.08619385 | 695.1117 | 0.4051111 | 3267.025 | 0.1675676 | 1351.351 | 1.944078 | 1.137295 | 300 | 4.133333 | 470 | 2.638298 | 680 | 1.823529 |  |  | 800 | 1.55 | 10.1016/j.jlumin.2017.05.030 | Experimental | 室温实验光谱数据
W-OC012 | Ca3Sc2Ge3O12 | garnet | cubic | Ia-3d | Sc3+ | 6 | 0.745 | + | + | 1.828 | 1.789322 | 2.623162 | 0.08887725 | 716.752 | 0.4177231 | 3368.734 | 0.1789322 | 1443.001 | 2.013251 | 1.172701 |  |  | 465 | 2.666667 | 650 | 1.907692 |  |  | 752 | 1.648936 | 10.1016/0925-3467(96)00036-5 | Experimental | 室温实验光谱数据
W-OC013 | Ca3Sc2Si3O12 | garnet | cubic | Ia-3d | Sc3+ | 6 | 0.745 | + | + | 1.788 | 1.771429 | 2.590077 | 0.08688383 | 700.676 | 0.408354 | 3293.177 | 0.1771429 | 1428.571 | 2.038847 | 1.146399 |  |  | 460 | 2.695652 | 650 | 1.907692 |  |  | 770 | 1.61039 | 10.1038/s41377-020-0326-8 | Experimental | 室温实验光谱数据
W-OC014 | CaY2Mg2Ge3O12 | garnet | cubic | Ia-3d | Mg2+ | 6 | 0.72 | - | + | 1.775 | 1.790614 | 2.607761 | 0.08618111 | 695.009 | 0.4050512 | 3266.542 | 0.1790614 | 1444.043 | 2.077733 | 1.137127 |  |  | 455 | 2.725275 | 640 | 1.9375 |  |  | 745 | 1.66443 | 10.1063/1.3510508 | Experimental | 室温实验光谱数据
W-OC015 | CaZnGe2O6 | pyroxene | monoclinic | C2/c | Zn2+ | 6 | 0.74 | + | + | 1.788 | 1.710345 | 2.519984 | 0.08702701 | 701.8307 | 0.409027 | 3298.604 | 0.1710345 | 1379.31 | 1.965303 | 1.148288 |  |  | 470 | 2.638298 | 650 | 1.907692 |  |  | 800 | 1.55 | 10.1016/j.jallcom.2017.11.182 | Experimental | 室温实验光谱数据
W-OC016 | CdWO4 | tungstates | monoclinic | P2/c | Cd2+ | 5.5697 | 0.95 | + | + | 1.76 | 1.290323 | 2.007387 | 0.08694403 | 701.1615 | 0.4086369 | 3295.459 | 0.1290323 | 1040.583 | 1.484084 | 1.147193 |  |  | 529 | 2.344045 | 854 | 1.451991 |  |  | 1067 | 1.162137 | 10.1016/j.jpcs.2007.07.101 | Experimental | 室温实验光谱数据
W-OC017 | (Ce0.82Gd0.18)Sc3(BO3)4 | M1(III)N2(III)3(BO3)4 | rhombohedral | R32 | Sc3+ | 5.9474 | 0.745 | + | + | 1.84 | 1.6 | 2.405898 | 0.08998988 | 725.7249 | 0.4229524 | 3410.907 | 0.16 | 1290.323 | 1.777978 | 1.187382 |  |  | 460 | 2.695652 | 650 | 1.907692 |  |  | 900 | 1.377778 | 10.1016/S0030-4018(03)01507-4 | Experimental | 室温实验光谱数据
W-OC018 | CsAl(MoO4)2 | molybdates | trigonal | P3m1 | Al3+ | 6 | 0.535 | + | + | 1.687 | 1.673414 | 2.446109 | 0.08197134 | 661.0592 | 0.3852653 | 3106.978 | 0.1673414 | 1349.528 | 2.041463 | 1.081581 |  |  | 476 | 2.605042 | 666 | 1.861862 |  |  | 810 | 1.530864 | 10.1016/j.jlumin.2003.12.048 | Experimental | 室温实验光谱数据
W-OC019 | GdSc3(BO3)4 | M1(III)N2(III)3(BO3)4 | rhombohedral | R32 | Sc3+ | 6 | 0.745 | - | + | 1.83 | 1.654436 | 2.467396 | 0.08931979 | 720.3209 | 0.419803 | 3385.508 | 0.1654436 | 1334.223 | 1.852262 | 1.17854 |  |  | 480 | 2.583333 | 685 | 1.810219 |  |  | 864 | 1.435185 | 10.1016/0022-0248(95)00969-8 | Experimental | 室温实验光谱数据
W-OC020 | Gd3Sc2Ga3O12 | garnet | cubic | Ia-3d | Sc3+ | 6 | 0.745 | + | + | 1.795 | 1.765125 | 2.585086 | 0.08725411 | 703.6621 | 0.4100943 | 3307.212 | 0.1765125 | 1423.488 | 2.02297 | 1.151285 | 260 | 4.769231 | 455 | 2.725275 | 651 | 1.904762 |  |  | 750 | 1.653333 | 10.1016/j.jlumin.2018.05.076 | Experimental | 室温实验光谱数据
W-OC021 | Gd3(Sc1−xGax)2Ga3O12 | garnet | cubic | Ia-3d | Sc3+ | 6 | 0.745 | + | + | 1.789 | 1.776504 | 2.596188 | 0.08692322 | 700.9937 | 0.4085391 | 3294.67 | 0.1776504 | 1432.665 | 2.043763 | 1.146919 |  |  | 480 | 2.583333 | 690 | 1.797101 |  |  | 758 | 1.635884 | 10.1007/BF00704574 | Experimental | 室温实验光谱数据
W-OC022 | In2(WO4)3 | tungstates | monoclinic | P21/a | In3+ | 5.924 | 0.8 | + | + | 1.734 | 1.589744 | 2.363839 | 0.08457433 | 682.051 | 0.3974993 | 3205.64 | 0.1589744 | 1282.051 | 1.8797 | 1.115926 |  |  | 510 | 2.431373 | 690 | 1.797101 |  |  | 875 | 1.417143 | 10.1002/bio.3534 | Experimental | 室温实验光谱数据
W-OC023 | KAl (MoO4)2 | molybdates | trigonal | P3-m1 | Al3+ | 6 | 0.535 | + | + | 1.681 | 1.667787 | 2.43778 | 0.08167907 | 658.7022 | 0.3838916 | 3095.9 | 0.1667787 | 1344.99 | 2.041879 | 1.077724 |  |  | 475 | 2.610526 | 665 | 1.864662 |  |  | 823 | 1.506683 | 10.1016/j.jlumin.2008.03.004 | Experimental | 室温实验光谱数据
W-OC024 | K2Ga2Sn6O16 |  | tetragonal | I4/m | Ga3+ | 5.9372 | 0.62 | + | + | 1.746 | 1.695726 | 2.490203 | 0.08492155 | 684.8512 | 0.3991313 | 3218.801 | 0.1695726 | 1367.521 | 1.996815 | 1.120507 | 290 | 4.275862 | 460 | 2.695652 | 630 | 1.968254 |  |  | 830 | 1.493976 | 10.1111/jace.17157 | Experimental | 室温实验光谱数据
W-OC025 | KIn(MoO4)2 | molybdates | orthorhombic | Pnam | In3+ | 5.9146 | 0.8 | + | + | 1.715 | 1.473559 | 2.221315 | 0.08393021 | 676.8566 | 0.394472 | 3181.226 | 0.1473559 | 1188.354 | 1.755696 | 1.107427 |  |  | 520 | 2.384615 | 721 | 1.719834 |  |  | 941 | 1.317747 | 10.1088/0953-8984/13/25/307 | Experimental | 室温实验光谱数据
W-OC026 | KIn(WO4)2 | tungstates | trigonal | P3-c1 | In3+ | 6 | 0.8 | + | + | 1.749 | 1.604659 | 2.385646 | 0.08530284 | 687.9261 | 0.4009234 | 3233.253 | 0.1604659 | 1294.08 | 1.881132 | 1.125538 |  |  | 478 | 2.594142 | 690 | 1.797101 |  |  | 852.5 | 1.454545 | 10.1088/0953-8984/18/47/007 | Experimental | 室温实验光谱数据
W-OC027 | K3(Mg0.3Sc0.7)10(MoO4)15 | molybdates | rhombohedral | R3c | Sc3+ | 5.9983 | 0.745 | + | + | 1.71 | 1.56962 | 2.333318 | 0.08339874 | 672.5705 | 0.3919741 | 3161.081 | 0.156962 | 1265.823 | 1.882067 | 1.100415 |  |  | 489 | 2.535787 | 705 | 1.758865 |  |  | 875 | 1.417143 | 10.1021/cg200438p | Experimental | 室温实验光谱数据
W-OC028 | KSc(WO4)2 | tungstates | trigonal | P3-m1 | Sc3+ | 6 | 0.745 | + | + | 1.736 | 1.554859 | 2.323497 | 0.0847723 | 683.6476 | 0.3984298 | 3213.144 | 0.1554859 | 1253.918 | 1.834159 | 1.118538 |  |  | 496 | 2.5 | 684 | 1.812865 |  |  | 911 | 1.361142 | 10.1016/j.optmat.2012.01.018 | Experimental | 室温实验光谱数据
W-OC029 | KTiOPO4 | phosphate | orthorhombic | Pna21 | Ti4+ | 6 | 0.605 | + | + | 1.755 | 1.661085 | 2.453034 | 0.08546436 | 689.2287 | 0.4016825 | 3239.375 | 0.1661085 | 1339.585 | 1.9436 | 1.12767 |  |  | 450 | 2.755556 | 658 | 1.884498 |  |  | 833 | 1.488595 | 10.1117/12.475316 | Experimental | 室温实验光谱数据
W-OC030 | La6Ga11NbO28 |  | hexagonal | P321 | Ga3+ | 6 | 0.62 | + | + | 1.84 | 1.864662 | 2.712879 | 0.08931871 | 720.3122 | 0.419798 | 3385.467 | 0.1864662 | 1503.759 | 2.087649 | 1.178526 |  |  | 432 | 2.87037 | 600 | 2.066667 |  |  | 730 | 1.69863 | 10.1039/c4tc00243a | Experimental | 室温实验光谱数据
W-OC031 | La3Ga5SiO14 |  | trigonal | P321 | Ga3+ | 6 | 0.62 | + | + | 1.782 | 1.576605 | 2.362115 | 0.08707387 | 702.2087 | 0.4092472 | 3300.381 | 0.1576605 | 1271.456 | 1.810652 | 1.148907 |  |  | 432 | 2.87037 | 600 | 2.066667 |  |  | 953 | 1.301154 | 10.1103/PhysRevB.49.3781 | Experimental | 低温实验光谱数据 (15K)
W-OC032 | (La1−xLux)3Ga5O12 | garnet | cubic | Ia-3d | Ga3+ | 6 | 0.62 | + | + | 1.792 | 1.663313 | 2.466693 | 0.08734956 | 704.4319 | 0.4105429 | 3310.83 | 0.1663313 | 1341.382 | 1.904203 | 1.152544 |  |  | 508 | 2.440945 | 740 | 1.675676 |  |  | 825 | 1.50303 | 10.1007/BF00704574 | Experimental | 室温实验光谱数据
W-OC033 | LaSc3(BO3)4 | M1(III)N2(III)3(BO3)4 | monoclinic | C2/c | Sc3+ | 5.937 | 0.745 | + | + | 1.833 | 1.55194 | 2.346621 | 0.08977678 | 724.0063 | 0.4219509 | 3402.83 | 0.155194 | 1251.564 | 1.728665 | 1.18457 |  |  | 461 | 2.689805 | 650 | 1.907692 |  |  | 948 | 1.308017 | 10.1016/j.cplett.2004.05.067 | Experimental | 室温实验光谱数据
W-OC034 | La3Sc2Ga3O12 | garnet | cubic | Ia-3d | Sc3+ | 6 | 0.745 | + | + | 1.8 | 1.66443 | 2.470356 | 0.08775596 | 707.7094 | 0.412453 | 3326.234 | 0.166443 | 1342.282 | 1.896657 | 1.157906 | 290 | 4.275862 | 505 | 2.455446 | 697 | 1.779053 |  |  | 800 | 1.55 | 10.1016/j.jlumin.2018.05.076 | Experimental | 室温实验光谱数据
W-OC035 | LiCrSi2O6 | pyroxene | monoclinic | C2/c | Cr3+ | 5.8231 | 0.615 | + | + | 1.809 | 3.968 | 4.916012 | 0.08572881 | 691.3614 | 0.4029254 | 3249.399 | 0.3968 | 3200 | 4.628549 | 1.131159 |  |  | 480 | 2.583333 | 680 | 1.823529 |  |  |  |  | 10.1007/s00269-010-0408-x | Experimental | 室温实验光谱数据
W-OC036 | LiGa(WO4)2 | tungstates | monoclinic | P2/c | Ga3+ | 5.64 | 0.62 | + | + | 1.68 | 1.6 | 2.35965 | 0.08178755 | 659.577 | 0.3844015 | 3100.012 | 0.16 | 1290.323 | 1.956288 | 1.079155 | 300 |  | 515 | 2.407767 | 720 | 1.722222 |  |  | 850 | 1.458824 | 10.1016/j.jallcom.2019.01.277 | Experimental | 室温实验光谱数据
W-OC037 | LiIO3 |  | hexagonal | P63 | Li+ | 5.9649 | 0.76 | + | + | 1.76 | 1.521472 | 2.290629 | 0.08610426 | 694.3892 | 0.40469 | 3263.629 | 0.1521472 | 1226.994 | 1.767012 | 1.136113 |  |  | 495 | 2.505051 | 704 | 1.761364 |  |  | 950 | 1.305263 | 10.1016/S0925-3467(01)00198-7 | Experimental | 室温实验光谱数据
W-OC038 | LiInSiO4 | olivine | orthorhombic | Pbam | In3+ | 5.8728 | 0.8 | + | + | 1.825 | 1.56962 | 2.365637 | 0.08930875 | 720.2318 | 0.4197511 | 3385.09 | 0.156962 | 1265.823 | 1.757521 | 1.178395 |  |  | 468 | 2.649573 | 660 | 1.878788 |  |  | 920 | 1.347826 | 10.1557/JMR.2010.0026 | Experimental | 室温实验光谱数据
W-OC039 | LiInSi2O6 | pyroxene | monoclinic | C2/c | In3+ | 5.7527 | 0.8 | + | + | 1.817 | 1.644562 | 2.452073 | 0.08868012 | 715.1622 | 0.4167965 | 3361.262 | 0.1644562 | 1326.26 | 1.854488 | 1.1701 |  |  | 460 | 2.695652 | 670 | 1.850746 |  |  | 840 | 1.47619 | 10.1016/j.cej.2019.123108 | Experimental | 室温实验光谱数据
W-OC040 | LiIn(WO4)2 | tungstates | monoclinic | C2/c | In3+ | 5.9685 | 0.8 | + | + | 1.715 | 1.389356 | 2.119791 | 0.08420593 | 679.0801 | 0.3957679 | 3191.676 | 0.1389356 | 1120.448 | 1.64995 | 1.111065 |  |  | 522 | 2.375479 | 731 | 1.696306 |  |  | 1059 | 1.170916 | 10.1088/0953-8984/18/47/007 | Experimental | 室温实验光谱数据
W-OC041 | LiLaP4O12 | phosphate | monoclinic | C2/c | La3+ | 7.7155 | 1.16 | + | + | 1.58 | 1.605178 | 2.334075 | 0.07668901 | 618.4597 | 0.3604383 | 2906.761 | 0.1605178 | 1294.498 | 2.093101 | 1.011882 |  |  | 450 | 2.755556 | 660 | 1.878788 |  |  | 875 | 1.417143 | OI: 10.1021/acsami.7b13649 | Experimental | 室温实验光谱数据
W-OC042 | LiNbO3 | perovskite | trigonal | R3c | Li+ | 5.6188 | 0.76 | + | + | 1.714 | 1.603103 | 2.373497 | 0.08351612 | 673.5171 | 0.3925258 | 3165.53 | 0.1603103 | 1292.825 | 1.919513 | 1.101963 |  |  | 465 | 2.666667 | 651 | 1.904762 |  |  | 893 | 1.388578 | 10.1016/j.jlumin.2007.10.032 | Experimental | 低温实验光谱数据 (15K)
W-OC043 | LiScP2O7 | M(I)M(III)P2O7 | monoclinic | P21 | Sc3+ | 5.8512 | 0.745 | + | + | 1.847 | 1.60778 | 2.417063 | 0.09032718 | 728.445 | 0.4245377 | 3423.691 | 0.160778 | 1296.596 | 1.779951 | 1.191833 | 307 | 4.039088 | 470 | 2.638298 | 675 | 1.837037 |  |  | 880 | 1.409091 | 10.1021/acs.chemmater.9b04934 | Experimental | 室温实验光谱数据
W-OC044 | LiSc(WO4)2 | tungstates | monoclinic | C2/c | Sc3+ | 5.9738 | 0.745 | + | + | 1.714 | 1.32884 | 2.045247 | 0.08437573 | 680.4495 | 0.396566 | 3198.113 | 0.132884 | 1071.645 | 1.574907 | 1.113306 |  |  | 524 | 2.366412 | 733 | 1.691678 | 763 | 1.625164 | 1111 | 1.116112 | 10.1016/j.jlumin.2005.02.010 | Experimental | 室温实验光谱数据
W-OC045 | LiTaO3 | perovskite | trigonal | R3c | Ta5+ | 5.9858 | 0.64 | + | + | 1.717 | 1.607029 | 2.378953 | 0.08365944 | 674.6729 | 0.3931994 | 3170.963 | 0.1607029 | 1295.991 | 1.920918 | 1.103854 |  |  | 488 | 2.540984 | 650 | 1.907692 |  |  | 901 | 1.376249 | 10.1016/S1386-1425(98)00099-7 | Experimental | 低温实验光谱数据 (5K)
W-OC046 | Li1.6Zn1.6Sn2.8O8 |  | hexagonal | P63/mc | Sn4+ | 6 | 0.69 | + | + | 1.753 | 1.694765 | 2.49127 | 0.08528039 | 687.7451 | 0.4008178 | 3232.402 | 0.1694765 | 1366.746 | 1.987285 | 1.125242 | 330 | 3.757576 | 440 | 2.818182 | 650 | 1.907692 |  |  | 830 | 1.493976 | 10.1016/j.matdes.2020.108701 | Experimental | 室温实验光谱数据
W-OC047 | MgO |  | cubic | Fm-3m | Mg2+ | 6 | 0.72 | + | + | 1.785 | 1.704467 | 2.512286 | 0.08688833 | 700.7123 | 0.4083751 | 3293.348 | 0.1704467 | 1374.57 | 1.961676 | 1.146458 |  |  | 452 | 2.743363 | 596 | 2.080537 |  |  | 800 | 1.55 | 10.1103/PhysRevB.7.500 | Experimental | 低温实验光谱数据 (77K)
W-OC048 | MgCaSi2O6 | pyroxene | monoclinic | C2/c | Mg2+ | 5.9269 | 0.72 | + | + | 1.805 | 1.74525 | 2.565414 | 0.08780959 | 708.1419 | 0.4127051 | 3328.267 | 0.174525 | 1407.46 | 1.987539 | 1.158614 |  |  | 456 | 2.719298 | 651 | 1.904762 |  |  | 783 | 1.583653 | 10.1016/j.jlumin.2019.03.016 | Experimental | 室温实验光谱数据
W-OC049 | MgCa2WO6 | double perovskite | monoclinic | P21/n | Mg2+ | 5.9929 | 0.72 | + | + | 1.744 | 1.636964 | 2.421775 | 0.08496313 | 685.1866 | 0.3993267 | 3220.377 | 0.1636964 | 1320.132 | 1.926675 | 1.121056 | 371 | 3.342318 | 490 | 2.530612 | 690 | 1.797101 |  |  | 803 | 1.544209 | 10.1016/j.jallcom.2017.10.036 | Experimental | 室温实验光谱数据
W-OC050 | MgLa2ZrO6 | double perovskite | monoclinic | P21/n | Mg2+/Zr4+ | 5.9278 | 0.72/0.72 | + |  | 1.685 | 1.681356 | 2.454528 | 0.08185195 | 660.0964 | 0.3847042 | 3102.453 | 0.1681356 | 1355.932 | 2.054143 | 1.080005 |  |  | 453 | 2.737307 | 630 | 1.968254 |  |  | 825 | 1.50303 | 10.1021/acs.chemmater.9b01587 | Experimental | 室温实验光谱数据
W-OC051 | MgMoO4 | molybdates | monoclinic | C2/m | Mg2+ | 5.8455 | 0.72 | + | + | 1.716 | 1.55 | 2.312077 | 0.08375938 | 675.4789 | 0.3936691 | 3174.751 | 0.155 | 1250 | 1.850539 | 1.105173 |  |  | 497 | 2.49497 | 699 | 1.773963 |  |  | 900 | 1.377778 | 10.1016/j.jpcs.2007.07.101 | Experimental | 低温实验光谱数据 (10K)
W-OC052 | Mg2SiO4 | olivine | orthorhombic | Pbnm | Mg2+(2) | 5.7219 | 0.72 | + | + | 1.682 | 1.606218 | 2.367439 | 0.08187435 | 660.277 | 0.3848095 | 3103.302 | 0.1606218 | 1295.337 | 1.961808 | 1.080301 |  |  | 480 | 2.583333 | 675 | 1.837037 |  |  | 862 | 1.438515 | 10.1103/PhysRevB.43.5234 | Experimental | 低温实验光谱数据 (10K)
W-OC053 | MgSr8La(PO4)7 | 𝛽-Ca3(PO4)2 | monoclinic | I2/a | Mg2+ | 5.8137 | 0.72 | + | + | 1.734 | 1.605178 | 2.381848 | 0.0845336 | 681.7225 | 0.3973079 | 3204.096 | 0.1605178 | 1294.498 | 1.898864 | 1.115389 | 320 | 3.875 | 485 | 2.556701 | 700 | 1.771429 |  |  | 845 | 1.467456 | 10.1016/j.optmat.2018.09.001 | Experimental | 室温实验光谱数据
W-OC054 | MgTa2O6 |  | tetragonal | P42/mnm | Ta5+ | 5.9841 | 0.64 | + | + | 1.826 | 1.693989 | 2.512467 | 0.08900915 | 717.8158 | 0.418343 | 3373.734 | 0.1693989 | 1366.12 | 1.903163 | 1.174442 | 300 | 4.133333 | 478 | 2.594142 | 635 | 1.952756 |  |  | 834 | 1.486811 | 10.1039/D0TC01951H | Experimental | 室温实验光谱数据
W-OC055 | MgTa2O6 |  | tetragonal | P42/mnm | Mg2+ | 6 | 0.72 | + | + | 1.792 | 1.61039 | 2.404772 | 0.08749187 | 705.5796 | 0.4112118 | 3316.224 | 0.161039 | 1298.701 | 1.840616 | 1.154422 | 300 | 4.133333 | 480 | 2.583333 | 648 | 1.91358 |  |  | 910 | 1.362637 | 10.1039/D0TC01951H | Experimental | 室温实验光谱数据
W-OC056 | MgWO4 | tungstates | monoclinic | P2/c | Mg2+ | 5.9616 | 0.72 | + | + | 1.729 | 1.451141 | 2.198166 | 0.08472386 | 683.2569 | 0.3982021 | 3211.308 | 0.1451141 | 1170.275 | 1.712789 | 1.117899 |  |  | 512 | 2.421875 | 763 | 1.625164 |  |  | 975 | 1.271795 | 10.1016/j.jpcs.2007.07.10 | Experimental | 低温实验光谱数据 (10K)
W-OC057 | Mg3Y2Ge3O12 | garnet | cubic | Ia-3d | Mg2+ | 6 | 0.72 | + | + | 1.797 | 1.766382 | 2.587155 | 0.08735295 | 704.4593 | 0.4105589 | 3310.959 | 0.1766382 | 1424.501 | 2.02212 | 1.152589 | 250 | 4.96 | 436 | 2.844037 | 624 | 1.987179 |  |  | 780 | 1.589744 | 10.1039/d0ra01742f | Experimental | 室温实验光谱数据
W-OC058 | NaAl(WO4)2 | tungstates | monoclinic | C2/c | Al3+ | 6 | 0.535 | - | + | 1.75 | 1.762615 | 2.567875 | 0.08497334 | 685.2689 | 0.3993747 | 3220.764 | 0.1762615 | 1421.464 | 2.074316 | 1.121191 |  |  | 440 | 2.818182 | 612 | 2.026144 | 710 | 1.746479 | 777 | 1.595882 | 10.1016/j.optmat.2012.09.003 | Experimental | 低温实验光谱数据 (10K)
W-OC059 | Na2CaGe3Sn2O12 | garnet | cubic | Ia-3d | Sn4+ | 6 | 0.69 | + | + |  | 1.675676 | 1.675676 |  |  |  |  | 0.1675676 | 1351.351 |  |  | 246 | 5.04065 | 470 | 2.638298 | 670 | 1.850746 |  |  | 810 | 1.530864 | 10.1016/j.optmat.2019.109322 | Experimental | 室温实验光谱数据
W-OC060 | Na2CaTi2Ge3O12 | garnet | cubic | Ia-3d | Ti4+ | 6 | 0.605 | + | + |  | 1.734266 | 1.734266 |  |  |  |  | 0.1734266 | 1398.601 |  |  | 270 | 4.592593 | 470 | 2.638298 | 650 | 1.907692 |  |  | 780 | 1.589744 | 10.1016/j.optmat.2019.109322 | Experimental | 室温实验光谱数据
W-OC061 | Na3Ce(PO4)2 | phosphate | orthorhombic | Pca21 | Ce3+ | 6.713 | 1.01 | + | + | 1.74 | 1.594855 | 2.371563 | 0.08486801 | 684.4195 | 0.3988797 | 3216.771 | 0.1594855 | 1286.174 | 1.879218 | 1.119801 | 320 | 3.875 | 475 | 2.610526 | 680 | 1.823529 |  |  | 860 | 1.44186 | 10.1016/j.jallcom.2014.03.163 | Experimental | 室温实验光谱数据
W-OC062 | NaCrSi2O6 | pyroxene | monoclinic | C2/c | Cr3+ | 5.896 | 0.615 | + | + | 1.808 | 3.718141 | 4.660392 | 0.0858021 | 691.9524 | 0.4032699 | 3252.177 | 0.3718141 | 2998.501 | 4.333391 | 1.132126 |  |  | 480 | 2.583333 | 660 | 1.878788 |  |  |  |  | 10.1007/s00269-010-0408-x | Experimental | 室温实验光谱数据
W-OC063 | NaIn(MoO4)2 | molybdates | triclinic | P-1 | In3+ | 5.7637 | 0.8 | + | + | 1.715 | 1.470065 | 2.217143 | 0.08394097 | 676.9433 | 0.3945225 | 3181.633 | 0.1470065 | 1185.536 | 1.751308 | 1.107569 |  |  | 520 | 2.384615 | 740 | 1.675676 |  |  | 946 | 1.310782 | 10.1088/0953-8984/13/25/307 | Experimental | 低温实验光谱数据 (5K)
W-OC064 | NaIn(WO4)2 | tungstates | monoclinic | P 2/c | In3+ | 5.9843 | 0.8 | + | + | 1.74 | 1.31009 | 2.02786 | 0.08581034 | 692.0189 | 0.4033086 | 3252.489 | 0.131009 | 1056.524 | 1.526727 | 1.132235 |  |  | 536 | 2.313433 | 750 | 1.653333 |  |  | 1143 | 1.084864 | 10.1088/0953-8984/18/47/007 | Experimental | 低温实验光谱数据 (7K)
W-OC065 | Na2Mg5(MoO4)6 | molybdates | triclinic | P-1 | Mg2+ | 5.8632 | 0.72 | + | + | 1.719 | 1.503942 | 2.258562 | 0.08404485 | 677.7811 | 0.3950108 | 3185.571 | 0.1503942 | 1212.856 | 1.789451 | 1.10894 |  |  | 520 | 2.384615 | 735 | 1.687075 |  |  | 914 | 1.356674 | 10.1016/j.optmat.2015.08.022 | Experimental | 室温实验光谱数据
W-OC066 | NaMg3Al(MoO4)5 | molybdates | triclinic | P-1 | Mg2+ | 5.9535 | 0.72 | + | + | 1.708 | 1.606218 | 2.375315 | 0.08320161 | 670.9807 | 0.3910475 | 3153.609 | 0.1606218 | 1295.337 | 1.930513 | 1.097813 |  |  | 483 | 2.567288 | 690 | 1.797101 |  |  | 857 | 1.446908 | 10.1002/pssb.200642352 | Experimental | 低温实验光谱数据 (8K)
W-OC067 | NaMg3Al(MoO4)5 | molybdates | triclinic | P-1 | Al3+ | 5.9327 | 0.535 | + | + | 1.789 | 2.066667 | 2.920626 | 0.08636776 | 696.5142 | 0.4059285 | 3273.617 | 0.2066667 | 1666.667 | 2.392868 | 1.13959 |  |  | 413 | 3.002421 | 566 | 2.190813 | 697 | 1.779053 |  |  | 10.1002/pssb.200642352 | Experimental | 低温实验光谱数据 (9K)
W-OC068 | RbAl(MoO4)2 | molybdates | trigonal | P3m1 | Al3+ | 6 | 0.535 | + | + | 1.673 | 1.677943 | 2.446796 | 0.08125009 | 655.2427 | 0.3818754 | 3079.641 | 0.1677943 | 1353.18 | 2.065158 | 1.072064 |  |  | 475 | 2.610526 | 660 | 1.878788 |  |  | 813 | 1.525215 | 10.1016/j.jlumin.2003.12.048 | Experimental | 低温实验光谱数据 (7K)
W-OC069 | RbIn(WO4)2 | tungstates | trigonal | P3-c1 | In3+ | 6 | 0.8 | + | + | 1.754 | 1.589744 | 2.369637 | 0.08559932 | 690.3171 | 0.4023168 | 3244.49 | 0.1589744 | 1282.051 | 1.857192 | 1.12945 |  |  | 482 | 2.572614 | 711 | 1.744023 |  |  | 870 | 1.425287 | 10.1088/0953-8984/18/47/007 | Experimental | 室温实验光谱数据
W-OC070 | Sc2O3 | M(III)2O3 | cubic | Ia3 | Sc3+ | 6 | 0.745 | + | + | 1.837 | 1.629435 | 2.439946 | 0.08974936 | 723.7852 | 0.421822 | 3401.79 | 0.1629435 | 1314.06 | 1.815539 | 1.184209 |  |  | 480 | 2.583333 | 670 | 1.850746 |  |  | 870 | 1.425287 | 10.1016/S0022-2313(99)00563-3 | Experimental | 室温实验光谱数据
W-OC071 | ScBO3 | M(III)BO3 | rhombohedral | R3 c | Sc3+ | 6 | 0.745 | + | + | 1.865 | 1.709166 | 2.541628 | 0.09096555 | 733.5932 | 0.4275381 | 3447.888 | 0.1709166 | 1378.36 | 1.878916 | 1.200256 |  |  | 460 | 2.695652 | 645 | 1.922481 |  |  | 808 | 1.534653 | 10.1039/c8ra01084f | Experimental | 室温实验光谱数据
W-OC072 | Sc2(MoO4)3 | molybdates | orthorhombic | Pbcn | Sc3+ | 5.9886 | 0.745 | + | + | 1.692 | 1.547099 | 2.301745 | 0.08253688 | 665.62 | 0.3879234 | 3128.414 | 0.1547099 | 1247.661 | 1.874434 | 1.089043 |  |  | 499 | 2.48497 | 710 | 1.746479 |  |  | 900 | 1.377778 | 10.1016/j.jlumin.2009.07.012 | Experimental | 室温实验光谱数据
W-OC073 | Sc2(WO4)3 | tungstates | orthorhombic | Pbcn | Sc3+ | 5.991 | 0.745 | + | + | 1.734 | 1.602067 | 2.378222 | 0.08454174 | 681.7882 | 0.3973462 | 3204.405 | 0.1602067 | 1291.99 | 1.895001 | 1.115496 |  |  | 480 | 2.583333 | 690 | 1.797101 |  |  | 855 | 1.450292 | 10.1002/bio.3534 | Experimental | 室温实验光谱数据
W-OC074 | ScIn(WO4)3 | tungstates | monoclinic | P21/a | Sc3+ | 6 | 0.745 | - | + | 1.732 | 1.586692 | 2.359689 | 0.08448003 | 681.2906 | 0.3970561 | 3202.066 | 0.1586692 | 1279.591 | 1.878186 | 1.114682 |  |  | 485 | 2.556701 | 695 | 1.784173 |  |  | 870 | 1.425287 | 10.1002/bio.3534 | Experimental | 室温实验光谱数据
W-OC075 | SrSc2O4 |  | orthorhombic | Pnam | Sc3+ | 5.9383 | 0.745 | + | + | 1.77 | 1.579618 | 2.362296 | 0.08644862 | 697.1663 | 0.4063085 | 3276.682 | 0.1579618 | 1273.885 | 1.827233 | 1.140657 | 300 | 4.133333 | 470 | 2.638298 | 680 | 1.823529 |  |  | 860 | 1.44186 | 10.1016/j.jlumin.2017.05.030 | Experimental | 低温实验光谱数据 (2.7K)
W-OC076 | YSc3(BO3)4 | M1(III)N2(III)3(BO3)4 | trigonal | R32 | Sc3+ | 6 | 0.745 | - | + | 1.82 | 1.653333 | 2.463223 | 0.08880999 | 716.2096 | 0.417407 | 3366.185 | 0.1653333 | 1333.333 | 1.861652 | 1.171814 |  |  | 480 | 2.583333 | 680 | 1.823529 |  |  | 861 | 1.440186 | 10.1016/0022-0248(95)00969-8 | Experimental | 室温实验光谱数据
W-OC077 | ZnWO4 | tungstates | monoclinic | P2/c | Zn2+ | 5.9339 | 0.74 | + | + | 1.724 | 1.449445 | 2.194817 | 0.08447079 | 681.216 | 0.3970127 | 3201.715 | 0.1449445 | 1168.907 | 1.715912 | 1.11456 |  |  | 521 | 2.380038 | 769 | 1.612484 |  |  | 975 | 1.271795 | 10.1016/j.jpcs.2007.07.101 | Experimental | 低温实验光谱数据 (10K)
W-OC078 | Al6Ge2O13 | mullite | orthorhombic | Pbam | Al3+ | 6 | 0.535 | - | + | 1.837037 | 1.789322 | 2.625988 | 0.08933723 | 720.4615 | 0.419885 | 3386.169 | 0.1789322 | 1443.001 | 2.002885 | 1.178771 |  |  | 409 | 3.031785 | 611 | 2.02946 |  |  | 767 | 1.616688 | 10.1016/j.optmat.2022.112218 | Experimental | 室温实验光谱数据
W-OC079 | AlP3O9 | metaphosphate | cubic | I43d | Al3+ | 5.9472 | 0.535 | + | + | 1.83432 | 1.730635 | 2.557506 | 0.08934084 | 720.4907 | 0.419902 | 3386.306 | 0.1730635 | 1395.673 | 1.937115 | 1.178818 |  |  | 455 | 2.725275 | 708 | 1.751412 |  |  | 780 | 1.589744 | 10.1039/d2qi00046f | Experimental | 低温实验光谱数据 (8K)
W-OC080 | Ca2LaZr2Ga2.8Al0.2O12 | garnet | cubic | Ia-3d | Zr4+ | 6 | 0.72 | + | + | 1.744 | 1.6241 | 2.406833 | 0.08499602 | 685.4518 | 0.3994813 | 3221.623 | 0.16241 | 1309.758 | 1.910795 | 1.12149 |  |  | 470 | 2.638298 | 700 | 1.771429 |  |  | 827 | 1.499395 | 10.1021/acsaelm.1c01029 | Experimental | 室温实验光谱数据
W-OC081 | Ca3Ga2Ge4O14 |  | trigonal | P321 | Ga3+ | 6 | 0.62 | + | + | 1.797101 | 1.790614 | 2.614861 | 0.08730327 | 704.0587 | 0.4103254 | 3309.076 | 0.1790614 | 1444.043 | 2.051027 | 1.151933 | 266 | 4.661654 | 470 | 2.638298 | 636 | 1.949686 |  |  | 749 | 1.655541 | 10.1016/j.saa.2019.04.069 | Experimental | 室温实验光谱数据
W-OC082 | Ca2LuGa3Ge2O12 | garnet | cubic | Ia-3d | Ga3+ | 6 | 0.62 | + | + | 1.771429 | 1.79971 | 2.616925 | 0.08598033 | 693.3898 | 0.4041075 | 3258.932 | 0.179971 | 1451.379 | 2.093164 | 1.134478 | 303 | 4.092409 | 460 | 2.695652 | 620 | 2 |  |  | 733 | 1.691678 | 10.1002/adom.202101633 | Experimental | 室温实验光谱数据
W-OC083 | Ca4ZrGe3O12 | garnet | cubic | Ia-3d | Zr4+ | 6 | 0.72 | + | + | 1.797101 | 1.638045 | 2.438689 | 0.08767768 | 707.078 | 0.4120851 | 3323.267 | 0.1638045 | 1321.004 | 1.868258 | 1.156873 | 390 | 3.179487 | 477 | 2.599581 | 680 | 1.823529 |  |  | 840 | 1.47619 | 10.1039/D1QM01540K | Experimental | 室温实验光谱数据
W-OC084 | CaScAlSiO6 |  | monoclinic | C2/c | Sc3+ | 5.7516 | 0.745 | + | + | 1.81552 | 1.566646 | 2.359524 | 0.08882901 | 716.363 | 0.4174963 | 3366.906 | 0.1566646 | 1263.424 | 1.763664 | 1.172065 | 310 | 4 | 460 | 2.695652 | 670 | 1.850746 |  |  | 930 | 1.333333 | 10.1021/acs.chemmater.1c04131 | Experimental | 室温实验光谱数据
W-OC085 | Ga1.5In0.5O3 |  | monoclinic | C2/m | Ga3+ | 5.8442 | 0.62 | + | + | 1.850746 | 1.69863 | 2.525155 | 0.09026359 | 727.9322 | 0.4242389 | 3421.281 | 0.169863 | 1369.863 | 1.881855 | 1.190994 | 297 | 4.175084 | 451 | 2.749446 | 640 | 1.9375 |  |  | 820 | 1.512195 | 10.1021/acsami.1c05949 | Experimental | 室温实验光谱数据
W-OC086 | Ga1.4Sc0.6O3 |  | monoclinic | C2/m | Sc3+ | 5.8442 | 0.745 | + | + | 1.789 | 1.729428 | 2.542269 | 0.08703206 | 701.8715 | 0.4090507 | 3298.796 | 0.1729428 | 1394.7 | 1.987116 | 1.148355 |  |  | 460 | 2.695652 | 650 | 1.907692 |  |  | 793 | 1.563682 | 10.1021/acsenergylett.0c02373 | Experimental | 室温实验光谱数据
W-OC087 | GaTaO4 |  | cubic | P2/a | Ga3+ /Ta5+ | 5.7674 | 0.72/0.64 | + | - | 1.771429 | 1.662198 | 2.459271 | 0.08630068 | 695.9732 | 0.4056132 | 3271.074 | 0.1662198 | 1340.483 | 1.926055 | 1.138704 | 250 | 4.96 | 469 | 2.643923 | 673 | 1.842496 |  |  | 825 | 1.50303 | 10.1002/lpor.202100459 | Experimental | 室温实验光谱数据
W-OC088 | InMgGaO4 |  | rhombohedral | R3m | Mg2+/Ga3+ | 6 | 0.72/0.62 | + | - |  | 2.710383 | [5 empty] | 0.2710383 | 2185.792 |  |  |  |  | 416 | 2.980769 | 586 | 2.116041 |  |  | 915 | 1.355191 | 10.1021/acs.cgd.8b00672 | Experimental | 室温实验光谱数据
W-OC089 | K6Li0.9Na0.1CaSc2(B5O10)3 |  | trigonal | R32 | Sc3+ | 5.806 | 0.745 | + | + | 1.802326 | 1.693989 | 2.505411 | 0.08779883 | 708.0551 | 0.4126545 | 3327.859 | 0.1693989 | 1366.12 | 1.929398 | 1.158472 | 360 | 3.444444 | 465 | 2.666667 | 661 | 1.875946 |  |  | 814 | 1.523342 | 10.1039/D2QI00168C | Experimental | 室温实验光谱数据
W-OC090 | KAlP2O7 | M(I)M(III)P2O7 | monoclinic | P21/c | Al3+ | 5.9575 | 0.535 | + | + | 1.771429 | 1.718642 | 2.524425 | 0.08616254 | 694.8592 | 0.404964 | 3265.838 | 0.1718642 | 1386.001 | 1.994651 | 1.136882 |  |  | 450 | 2.755556 | 667 | 1.85907 |  |  | 790 | 1.56962 | 10.1021/acsami.2c00200 | Experimental | 室温实验光谱数据
W-OC092 | LaSc3-2xCaxSixB4O12 |  | monoclinic | C2/c | Sc3+ | 5.937 | 0.745 | + | + | 1.823529 | 1.628365 | 2.434888 | 0.0890603 | 718.2282 | 0.4185834 | 3375.673 | 0.1628365 | 1313.198 | 1.828385 | 1.175117 |  |  | 460 | 2.695652 | 670 | 1.850746 |  |  | 873 | 1.420389 | 10.1016/j.jlumin.2022.118799 | Experimental | 室温实验光谱数据
W-OC093 | Li2Mg3TiO6 |  | cubic | Fm-3m | Mg2+ | 6 | 0.72 | + | + | 1.844 | 1.857678 | 2.706244 | 0.08953678 | 722.0708 | 0.4208229 | 3393.733 | 0.1857678 | 1498.127 | 2.074765 | 1.181404 | 355 | 3.492958 | 442 | 2.80543 | 617 | 2.009724 |  |  | 725 | 1.710345 | 10.1021/acssuschemeng.1c07054 | Experimental | 室温实验光谱数据
W-OC094 | LiGaP2O7 | M(I)M(III)P2O7 | monoclinic | P21 | Ga3+ | 5.6624 | 0.62 | + | + | 1.850746 | 1.663313 | 2.483761 | 0.09035971 | 728.7074 | 0.4246907 | 3424.925 | 0.1663313 | 1341.382 | 1.840769 | 1.192262 | 298 | 4.161074 | 445 | 2.786517 | 651 | 1.904762 |  |  | 841 | 1.474435 | 10.1002/lpor.202100227 | Experimental | 室温实验光谱数据
W-OC095 | LiGe2(PO4)3 | 𝛽-Ca3(PO4)2 | trigonal | R3cH | Ge4+ | 5.9772 | 0.53 | + | + | 1.812865 | 1.723419 | 2.542663 | 0.08826353 | 711.8027 | 0.4148386 | 3345.473 | 0.1723419 | 1389.854 | 1.952583 | 1.164604 | 289 | 4.290657 | 441 | 2.811791 | 623 | 1.990369 |  |  | 814 | 1.523342 | 10.1016/j.jallcom.2022.163945 | Experimental | 室温实验光谱数据
W-OC096 | (LiIn)0.2Zn1.6InSbO6 |  | orthorhombic | Pnnm | In3+ | 6 | 0.8 | - | + | 1.771429 | 1.608301 | 2.39642 | 0.08644234 | 697.1157 | 0.406279 | 3276.444 | 0.1608301 | 1297.017 | 1.860548 | 1.140574 | 362 | 3.425414 | 448 | 2.767857 | 711 | 1.744023 |  |  | 892 | 1.390135 | 10.1002/anie.202103612 | Experimental | 室温实验光谱数据
W-OC097 | LiIn2SbO6 | double perovskite | orthorhombic | Pnnm | In3+ | 5.7793 | 0.8 | + | + | 1.771429 | 1.535604 | 2.310565 | 0.08665053 | 698.7946 | 0.4072575 | 3284.335 | 0.1535604 | 1238.39 | 1.77218 | 1.143321 | 360 | 3.444444 | 488 | 2.540984 | 680 | 1.823529 |  |  | 965 | 1.284974 | 10.1002/anie.202103612 | Experimental | 室温实验光谱数据
W-OC098 | LiScGe2O6 | pyroxene | monoclinic | P21/c | Sc3+ | 5.508 | 0.745 | + | + | 1.784173 | 1.558768 | 2.341589 | 0.08723774 | 703.5302 | 0.4100174 | 3306.592 | 0.1558768 | 1257.071 | 1.786805 | 1.151069 | 305 | 4.065574 | 480 | 2.583333 | 680 | 1.823529 |  |  | 886 | 1.399549 | 10.1039/d1tc03057d | Experimental | 室温实验光谱数据
W-OC099 | LiScSi2O6 | pyroxene | monoclinic | C2/c | Sc3+ | 5.5941 | 0.745 | + | + | 1.820852 | 1.633729 | 2.440444 | 0.08890774 | 716.9979 | 0.4178664 | 3369.89 | 0.1633729 | 1317.523 | 1.837555 | 1.173104 | 300 | 4.133333 | 485 | 2.556701 | 700 | 1.771429 |  |  | 845 | 1.467456 | 10.1021/acsami.1c23940 | Experimental | 室温实验光谱数据
W-OC100 | NaScSi2O6 | pyroxene | monoclinic | C2/c | Sc3+ | 5.7387 | 0.745 | + | + | 1.820852 | 1.589744 | 2.388458 | 0.08903434 | 718.0189 | 0.4184614 | 3374.689 | 0.1589744 | 1282.051 | 1.78554 | 1.174774 | 380 | 3.263158 | 490 | 2.530612 | 700 | 1.771429 |  |  | 860 | 1.44186 | 10.1021/acsami.1c23940 | Experimental | 室温实验光谱数据
W-OC101 | NaScGe2O6 | pyroxene | monoclinic | C2/c | Sc3+ | 5.7565 | 0.745 | + | + | 1.794501 | 1.535604 | 2.316805 | 0.08784021 | 708.3888 | 0.412849 | 3329.427 | 0.1535604 | 1238.39 | 1.748179 | 1.159018 | 322 | 3.850932 | 419 | 2.959427 | 570 | 2.175439 |  |  | 895 | 1.385475 | 10.1002/adom.201902003 | Experimental | 室温实验光谱数据
W-OC102 | Sc(PO3)3 | metaphosphate | monoclinic | Cc | Sc3+ | 5.9988 | 0.745 | + | + | 1.820852 | 1.55 | 2.341071 | 0.08915548 | 718.9958 | 0.4190307 | 3379.28 | 0.155 | 1250 | 1.738536 | 1.176372 | 317 | 3.911672 | 470 | 2.638298 | 690 | 1.797101 |  |  | 900 | 1.377778 | 10.1111/jace.18319 | Experimental | 室温实验光谱数据
W-OC103 | BaZrGe3O9 |  | hexagonal | P6c2 | Zr4+ | 6 | 0.72 | - | + | 1.823529 | 1.66443 | 2.47724 | 0.08896086 | 717.4263 | 0.4181161 | 3371.904 | 0.166443 | 1342.282 | 1.870968 | 1.173805 | 283 | 4.381625 | 462 | 2.683983 | 660 | 1.878788 |  |  | 830 | 1.493976 | 10.1039/d0qi01524e | Experimental | 室温实验光谱数据
W-OC104 | Gd3Y0.5In0.5Ga4O12 | garnet | cubic | Ia-3d | Ga3+ | 6 | 0.62 | + | + | 1.85907 | 1.771429 | 2.612187 | 0.09050308 | 729.8635 | 0.4253645 | 3430.359 | 0.1771429 | 1428.571 | 1.957313 | 1.194154 |  |  | 449 | 2.761693 | 635 | 1.952756 |  |  | 760 | 1.631579 | 10.1002/adom.202200415 | Experimental | 室温实验光谱数据
W-OC105 | InBO3 | M(III)BO3 | trigonal | R-3c | In3+ | 6 | 0.8 | + | + | 1.850746 | 1.687075 | 2.511642 | 0.09029456 | 728.182 | 0.4243844 | 3422.455 | 0.1687075 | 1360.544 | 1.868412 | 1.191402 |  |  | 466 | 2.660944 | 650 | 1.907692 |  |  | 820 | 1.512195 | 10.1016/j.ceramint.2021.01.218 | Experimental | 室温实验光谱数据
W-OC106 | Li2MgZrO4 |  | tetragonal | I41/amd | Mg2+/Zr4+ | 5.9958 | 0.72/0.72 | + | - | 1.771 | 1.723419 | 2.529776 | 0.08612948 | 694.5926 | 0.4048085 | 3264.585 | 0.1723419 | 1389.854 | 2.000963 | 1.136446 | 295 | 4.20339 | 462 | 2.683983 | 636 | 1.949686 |  |  | 805 | 1.540373 | 10.1016/j.optmat.2021.111209 | Experimental | 室温实验光谱数据
W-OC107 | LiInGe2O6 | pyroxene | orthorhombic | Pbca | In3+ | 5.5672 | 0.8 | + | + | 1.794501 | 1.578612 | 2.367974 | 0.08771094 | 707.3463 | 0.4122414 | 3324.527 | 0.1578612 | 1273.074 | 1.79979 | 1.157312 | 350 | 3.542857 | 480 | 2.583333 | 705 | 1.758865 |  |  | 880 | 1.409091 | 10.1111/jace.17856 | Experimental | 室温实验光谱数据
W-OC108 | Mg2GeO4 | olivine | orthorhombic | Pnma | Mg2+ | 6 | 0.72 | + | + | 1.802326 | 1.540373 | 2.324603 | 0.08822921 | 711.5259 | 0.4146773 | 3344.172 | 0.1540373 | 1242.236 | 1.745876 | 1.164151 | 305 | 4.065574 | 460 | 2.695652 | 660 | 1.878788 |  |  | 940 | 1.319149 | 10.1039/d1tc00521a | Experimental | 室温实验光谱数据
W-OC109 | NaScSiGeO6 | pyroxene | monoclinic | C2/c | Sc3+ | 5.7387 | 0.745 | + | + | 1.779053 | 1.530864 | 2.306987 | 0.08705794 | 702.0802 | 0.4091723 | 3299.777 | 0.1530864 | 1234.568 | 1.758443 | 1.148696 | 312 | 3.974359 | 470 | 2.638298 | 700 | 1.771429 |  |  | 910 | 1.362637 | 10.1016/j.jlumin.2022.118887 | Experimental | 室温实验光谱数据
W-OC110 | Sr2ScSbO6 | double perovskite | monoclinic | P21/c | Sc3+ | 5.9999 | 0.745 | + | + | 1.523342 | 1.48503 | 2.179011 | 0.07407892 | 597.4106 | 0.3481709 | 2807.83 | 0.148503 | 1197.605 | 2.004659 | 0.977443 | 318 | 3.899371 | 550 | 2.254545 | 780 | 1.589744 |  |  | 890 | 1.393258 | 10.1007/s40843-021-1785-6 | Experimental | 室温实验光谱数据
W-OC111 | Sr2P2O7 |  | orthorhombic | Pnma | Sr2+ | 6.8634 | 1.21 | + | + | 1.789322 | 1.61039 | 2.404008 | 0.08735442 | 704.4712 | 0.4105658 | 3311.014 | 0.161039 | 1298.701 | 1.843512 | 1.152608 | 316 | 3.924051 | 488 | 2.540984 | 710 | 1.746479 |  |  | 840 | 1.47619 | 10.1016/j.materresbull.2021.111710 | Experimental | 室温实验光谱数据
W-OC112 | Sr8MgLa(PO4)7 | 𝛽-Ca3(PO4)2 | monoclinic | I2/a | Mg2+ | 6 | 0.72 | - | + | 1.797101 | 1.61039 | 2.406224 | 0.08775375 | 707.6915 | 0.4124426 | 3326.15 | 0.161039 | 1298.701 | 1.835123 | 1.157877 | 320 | 3.875 | 488 | 2.540984 | 704 | 1.761364 |  |  | 840 | 1.47619 | 10.1016/j.optmat.2018.09.001 | Experimental | 室温实验光谱数据
W-OC113 | SrGa10.49In1.5O19 | magnetoplumbite | hexagonal | P63/mmc | Ga3+ | 6 | 0.62 | - | + | 1.873112 | 1.828909 | 2.682659 | 0.0910812 | 734.5258 | 0.4280816 | 3452.271 | 0.1828909 | 1474.926 | 2.007998 | 1.201782 | 350 | 3.542857 | 440 | 2.818182 | 590 | 2.101695 |  |  | 770 | 1.61039 | 10.1021/acsami.1c21321 | Experimental | 室温实验光谱数据
W-OC114 | NaInP2O7 | M(I)M(III)P2O7 | monoclinic | P21/c | In3+ | 5.9514 | 0.8 | + | + | 1.81552 | 1.558768 | 2.350127 | 0.0888531 | 716.5573 | 0.4176096 | 3367.819 | 0.1558768 | 1257.071 | 1.75432 | 1.172383 |  |  | 480 | 2.583333 | 710 | 1.746479 |  |  | 870 | 1.425287 | 10.1016/j.jlumin.2022.118909 | Experimental | 室温实验光谱数据
W-OC115 | LiInSi1.8Ge0.2O6 | pyroxene | monoclinic | C2/c | In3+ | 6 | 0.8 | - | + | 1.794501 | 1.635884 | 2.435405 | 0.08755023 | 706.0502 | 0.4114861 | 3318.436 | 0.1635884 | 1319.261 | 1.868509 | 1.155192 |  |  | 460 | 2.695652 | 666 | 1.861862 |  |  | 850 | 1.458824 | 10.1016/ j.ceramint.2022.03.252 | Experimental | 室温实验光谱数据
W-OC116 | LiInSi1.5Ge0.5O6 | pyroxene | monoclinic | C2/c | In3+ | 6 | 0.8 | - | + | 1.804949 | 1.620915 | 2.420842 | 0.08812719 | 710.7032 | 0.4141978 | 3340.305 | 0.1620915 | 1307.19 | 1.83929 | 1.162805 |  |  | 465 | 2.666667 | 670 | 1.850746 |  |  | 860 | 1.44186 | 10.1016/ j.ceramint.2022.03.252 | Experimental | 室温实验光谱数据
W-OC117 | LiInSi1.2Ge0.8O6 | pyroxene | monoclinic | C2/c | In3+ | 6 | 0.8 | - | + | 1.794501 | 1.608301 | 2.403026 | 0.08762608 | 706.6619 | 0.4118426 | 3321.311 | 0.1608301 | 1297.017 | 1.835414 | 1.156193 |  |  | 467 | 2.655246 | 672 | 1.845238 |  |  | 870 | 1.425287 | 10.1016/ j.ceramint.2022.03.252 | Experimental | 室温实验光谱数据
W-OC118 | LiInSiGeO6 | pyroxene | monoclinic | C2/c | In3+ | 6 | 0.8 | - | + | 1.802326 | 1.596909 | 2.3918 | 0.08806037 | 710.1642 | 0.4138837 | 3337.772 | 0.1596909 | 1287.83 | 1.813426 | 1.161923 |  |  | 469 | 2.643923 | 676 | 1.83432 |  |  | 877 | 1.413911 | 10.1016/ j.ceramint.2022.03.252 | Experimental | 室温实验光谱数据
W-OC119 | LiInSi0.7Ge1.3O6 | pyroxene | monoclinic | C2/c | In3+ | 6 | 0.8 | - | + | 1.802326 | 1.588725 | 2.382123 | 0.088084 | 710.3548 | 0.4139948 | 3338.668 | 0.1588725 | 1281.23 | 1.803648 | 1.162235 |  |  | 470 | 2.638298 | 680 | 1.823529 |  |  | 881 | 1.407491 | 10.1016/ j.ceramint.2022.03.252 | Experimental | 室温实验光谱数据
W-OC120 | LiInSi0.4Ge1.6O6 | pyroxene | monoclinic | C2/c | In3+ | 6 | 0.8 | - | + | 1.797101 | 1.581633 | 2.372273 | 0.08783592 | 708.3542 | 0.4128288 | 3329.265 | 0.1581633 | 1275.51 | 1.800667 | 1.158961 |  |  | 473 | 2.621564 | 683 | 1.81552 |  |  | 885 | 1.40113 | 10.1016/ j.ceramint.2022.03.252 | Experimental | 室温实验光谱数据
W-OC121 | BaSnSi3O9 |  | hexagonal | P6c2 | Sn4+ | 6 | 0.69 | + | + | 1.83161 | 1.697467 | 2.518176 | 0.08928711 | 720.0573 | 0.4196494 | 3384.269 | 0.1697467 | 1368.925 | 1.901134 | 1.178109 |  |  | 447 | 2.774049 | 655 | 1.89313 |  |  | 801 | 1.548065 | 10.1039/d1qi01082d | Experimental | 室温实验光谱数据
W-OC122 | BaHfSi3O9 |  | hexagonal | P6c2 | Hf4+ | 6 | 0.71 | + | + | 1.83161 | 1.675676 | 2.492745 | 0.08934468 | 720.5216 | 0.41992 | 3386.452 | 0.1675676 | 1351.351 | 1.875518 | 1.178869 |  |  | 450 | 2.755556 | 667 | 1.85907 |  |  | 820 | 1.512195 | 10.1039/d1qi01082d | Experimental | 室温实验光谱数据
W-OC123 | Ca2.93Sr0.07Y2Ge3O12 | garnet | cubic | Ia-3d | Y3+ | 6 | 0.9 | + | + |  | 3.171355 | [5 empty] | 0.3171355 | 2557.545 | [10 empty] | 782 | 1.585678 | 10.1039/d2ma00009a | Experimental | 室温实验光谱数据
W-OC124 | Gd2GaSbO7 |  | cubic | Fd-3m | Ga3+ | 6 | 0.62 | + | + | 1.803636 | 1.777778 | 2.602283 | 0.08766439 | 706.9709 | 0.4120227 | 3322.763 | 0.1777778 | 1433.692 | 2.027936 | 1.156698 | 310 | 4 | 448 | 2.767857 | 631 | 1.965135 |  |  | 770 | 1.61039 | 10.1039/D1DT02259H | Experimental | 室温实验光谱数据
W-OC125 | Gd3Zn0.8Ga3.4Ge0.8O12 | garnet | cubic | Ia-3d | Ga3+/Zn2+ | 6 | 0.62/0.74 | - | - | 1.787 | 1.712707 | 2.522402 | 0.08697028 | 701.3732 | 0.4087603 | 3296.454 | 0.1712707 | 1381.215 | 1.969302 | 1.14754 | 282 | 4.397163 | 440 | 2.818182 | 620 | 2 |  |  | 810 | 1.530864 | 10.1016/j.cej.2022.135346 | Experimental | 室温实验光谱数据
W-OC126 | In2BP3O12 | phosphate | hexagonal | P63/m | In3+ | 5.7512 | 0.8 | + | + | 1.826215 | 1.495778 | 2.277106 | 0.08961022 | 722.6631 | 0.421168 | 3396.516 | 0.1495778 | 1206.273 | 1.669205 | 1.182373 | 310 | 4 | 480 | 2.583333 | 720 | 1.722222 |  |  | 950 | 1.305263 | 10.6023/A21120598 | Experimental | 室温实验光谱数据
W-OC127 | Li2Sr2Al(PO4)3 | phosphate | monoclinic | P21/n | Al3+ | 5.8155 | 0.535 | + | + | 1.81552 | 1.672286 | 2.484082 | 0.08852968 | 713.949 | 0.4160895 | 3355.56 | 0.1672286 | 1348.618 | 1.888955 | 1.168115 |  |  | 453 | 2.737307 | 645 | 1.922481 |  |  | 823 | 1.506683 | 10.1021/acs.inorgchem.2c00778 | Experimental | 室温实验光谱数据
W-OC128 | LiScGeO4 | olivine | orthorhombic | Pnma | Sc3+ | 5.8579 | 0.745 | + | + | 1.771429 | 1.384701 | 2.127786 | 0.08715955 | 702.8996 | 0.4096499 | 3303.628 | 0.1384701 | 1116.695 | 1.588697 | 1.150037 | 311 | 3.987138 | 471 | 2.632696 | 682 | 1.818182 |  |  | 1109 | 1.118124 | 10.1039/d1dt01244d | Experimental | 室温实验光谱数据
W-OC129 | Lu0.2Sc0.8BO3 | M(III)BO3 | rhombohedral | R3c | Sc3+ | 6 | 0.745 | - | + | 1.874528 | 1.679079 | 2.509078 | 0.09153647 | 738.1973 | 0.4302214 | 3469.527 | 0.1679079 | 1354.096 | 1.834328 | 1.207789 | 304 | 4.078947 | 463 | 2.678186 | 647 | 1.916538 |  |  | 830 | 1.493976 | 10.1038/s41377-022-00816-6 | Experimental | 室温实验光谱数据
W-OC130 | Mg2B2O5 |  | triclinic | P-1 | Mg2+ | 5.2494 | 0.72 | + | + | 1.81552 | 1.718642 | 2.537944 | 0.08841085 | 712.9907 | 0.415531 | 3351.056 | 0.1718642 | 1386.001 | 1.943926 | 1.166547 |  |  | 450 | 2.755556 | 643 | 1.92846 |  |  | 800 | 1.55 | 10.1016/j.mtcomm.2021.102997 | Experimental | 室温实验光谱数据
W-OC131 | Gd3MgScGa2SiO12 | garnet | cubic | Ia-3d | Sc3+ | 6 | 0.745 | - | + | 1.789 | 1.706813 | 2.516215 | 0.08708664 | 702.3116 | 0.4093072 | 3300.865 | 0.1706813 | 1376.462 | 1.959903 | 1.149075 |  |  | 450 | 2.755556 | 650 | 1.907692 |  |  | 813 | 1.525215 | 10.1016/j.jallcom.2022.165912 | Experimental | 室温实验光谱数据
W-OC132 | Mg2Ge2O6 | pyroxene | orthorhombic | Pbca | Mg2+ | 6 | 0.72 | + | + | 1.797101 | 1.648936 | 2.451427 | 0.08764848 | 706.8425 | 0.4119478 | 3322.16 | 0.1648936 | 1329.787 | 1.881306 | 1.156488 | 290 | 4.275862 | 453 | 2.737307 | 650 | 1.907692 |  |  | 844 | 1.469194 | 10.1039/d2tc01792j | Experimental | 室温实验光谱数据
W-OC133 | Ga4GeO8 |  | monoclinic | P21/c | Ga3+ | 5.6258 | 0.62 | + | + | 1.771 | 1.704467 | 2.507992 | 0.08617447 | 694.9554 | 0.40502 | 3266.29 | 0.1704467 | 1374.57 | 1.977926 | 1.137039 |  |  | 430 | 2.883721 | 620 | 2 |  |  | 835 | 1.48503 | 10.1002/adom.202102229 | Experimental | 室温实验光谱数据
W-OC134 | CaHfO3 | perovskite | orthorhombic | Pbmn | Hf4+ | 5.9996 | 0.71 | + | + | 1.777 | 1.728223 | 2.537159 | 0.08642371 | 696.9654 | 0.4061914 | 3275.737 | 0.1728223 | 1393.728 | 1.999709 | 1.140328 |  |  | 474 | 2.616034 | 660 | 1.878788 |  |  | 775 | 1.6 | 10.1021/acsami.0c08965 | Experimental | 室温实验光谱数据
W-OC135 | Ca3Y2Ge3O12 | garnet | cubic | Ia-3d | Y3+ | 6 | 0.9 | + | + |  | 1.681356 | 1.681356 |  |  |  |  | 0.1681356 | 1355.932 |  |  | 325 | 3.815385 | 482 | 2.572614 | 676 | 1.83432 |  |  | 800 | 1.55 | 10.1016/j.jallcom.2021.158699 | Experimental | 室温实验光谱数据
W-OC136 | Sr9Ga(PO4)7 | 𝛽-Ca3(PO4)2 | monoclinic | I12/a1 | Ga3+ | 6 | 0.62 | - | + | 1.764 | 1.589744 | 2.372507 | 0.08611228 | 694.4538 | 0.4047277 | 3263.933 | 0.1589744 | 1282.051 | 1.846129 | 1.136219 | 320 | 3.875 | 510 | 2.431373 | 700 | 1.771429 |  |  | 850 | 1.458824 | 10.1021/acs.chemmater.1c00441 | Experimental | 室温实验光谱数据
W-OC137 | Sr9In(PO4)7 | 𝛽-Ca3(PO4)2 | monoclinic | I12/a1 | In3+ | 5.9706 | 0.8 | + | + | 1.764 | 1.589744 | 2.372507 | 0.08611228 | 694.4538 | 0.4047277 | 3263.933 | 0.1589744 | 1282.051 | 1.846129 | 1.136219 | 320 | 3.875 | 508 | 2.440945 | 699 | 1.773963 |  |  | 850 | 1.458824 | 10.1021/acs.chemmater.1c00441 | Experimental | 室温实验光谱数据
W-OC138 | Sr9Lu(PO4)7 | 𝛽-Ca3(PO4)2 | monoclinic | I12/a1 | Lu3+ | 6 | 0.861 | - | + | 1.764 | 1.589744 | 2.372507 | 0.08611228 | 694.4538 | 0.4047277 | 3263.933 | 0.1589744 | 1282.051 | 1.846129 | 1.136219 | 320 | 3.875 | 507 | 2.445759 | 699 | 1.773963 |  |  | 850 | 1.458824 | 10.1021/acs.chemmater.1c00441 | Experimental | 室温实验光谱数据
W-OC139 | Sr9Sc(PO4)7 | 𝛽-Ca3(PO4)2 | monoclinic | I12/a1 | Sc3+ | 6 | 0.745 | - | + | 1.764 | 1.589744 | 2.372507 | 0.08611228 | 694.4538 | 0.4047277 | 3263.933 | 0.1589744 | 1282.051 | 1.846129 | 1.136219 | 320 | 3.875 | 505 | 2.455446 | 697 | 1.779053 |  |  | 850 | 1.458824 | 10.1021/acs.chemmater.1c00441 | Experimental | 室温实验光谱数据
W-OC140 | La2MgHfO6 | double perovskite | monoclinic | P21/n | Mg2+ | 6 | 0.72 | - | + | 1.847988 | 1.586692 | 2.392213 | 0.09044198 | 729.3708 | 0.4250773 | 3428.043 | 0.1586692 | 1279.591 | 1.754376 | 1.193347 | 262 | 4.732824 | 456 | 2.719298 | 632 | 1.962025 |  |  | 913 | 1.35816 | 10.1002/lpor.202200012 | Experimental | 室温实验光谱数据
W-OC141 | Lu2CaMg2Ge3O12 | garnet | cubic | Ia-3d | Mg2+ | 6 | 0.72 | + | + | 1.791908 | 1.724618 | 2.537632 | 0.08719173 | 703.1591 | 0.4098011 | 3304.848 | 0.1724618 | 1390.821 | 1.97796 | 1.150462 | 290 | 4.275862 | 455 | 2.725275 | 643 | 1.92846 |  |  | 795 | 1.559748 | 10.1002/adom.202200676 | Experimental | 室温实验光谱数据
W-OC142 | CaMgGe2O6 | pyroxene | monoclinic | C2/c | Mg2+ | 6 | 0.72 | - | + | 1.791908 | 1.641297 | 2.440984 | 0.08740282 | 704.8614 | 0.4107933 | 3312.849 | 0.1641297 | 1323.627 | 1.877854 | 1.153247 | 305 | 4.065574 | 475 | 2.610526 | 666 | 1.861862 |  |  | 845 | 1.467456 | 10.1021/acs.inorgchem.2c00798 | Experimental | 室温实验光谱数据
W-OC143 | Mg2SnO4 |  | cubic | Fd-3m | Mg2+/Sn4+ | 6 | 0.72/0.69 | + | - | 1.771429 | 1.803636 | 2.621375 | 0.08597195 | 693.3221 | 0.4040681 | 3258.614 | 0.1803636 | 1454.545 | 2.097936 | 1.134367 | 350 | 3.542857 | 470 | 2.638298 | 620 | 2 |  |  | 755 | 1.642384 | 10.1016/j.mtchem.2022.101107 | Experimental | 室温实验光谱数据
W-OC144 | Sr3Ga2Ge4O14 |  | trigonal | P321 | Ga3+/Ge4+ | 6 | 0.62/0.73 | + | - | 1.779 | 1.653333 | 2.451227 | 0.08671047 | 699.278 | 0.4075392 | 3286.607 | 0.1653333 | 1333.333 | 1.906729 | 1.144112 | 275 | 4.509091 | 431 | 2.87703 | 580 | 2.137931 |  |  | 910 | 1.362637 | 10.1016/j.mtchem.2022.101102 | Experimental | 室温实验光谱数据
W-OC145 | Y3In2Ga3O12 | garnet | cubic | Ia-3d | In3+ | 6 | 0.8 | + | + | 1.925466 | 1.69863 | 2.546484 | 0.09409822 | 758.8566 | 0.4422616 | 3566.626 | 0.169863 | 1369.863 | 1.805167 | 1.24159 |  |  | 453 | 2.737307 | 633 | 1.958926 |  |  | 760 | 1.631579 | 10.1021/acs.chemmater.2c02174 | Experimental | 室温实验光谱数据
W-OC146 | La3In2Ga3O12 | garnet | cubic | Ia-3d | In3+ | 6 | 0.8 | + | + | 1.734266 | 1.675676 | 2.463522 | 0.08437133 | 680.4139 | 0.3965452 | 3197.945 | 0.1675676 | 1351.351 | 1.986072 | 1.113247 |  |  | 490 | 2.530612 | 700 | 1.771429 |  |  | 830 | 1.493976 | 10.1021/acs.chemmater.2c02174 | Experimental | 室温实验光谱数据
W-OC147 | Ca3MgTiGe3O12 | garnet | cubic | Ia-3d | Mg2+/Ti4+ | 6 | 0.72/0.605 | - |  | 1.779 | 1.724618 | 2.533641 | 0.08653406 | 697.8553 | 0.4067101 | 3279.92 | 0.1724618 | 1390.821 | 1.992993 | 1.141784 | 330 | 3.757576 | 463 | 2.678186 | 652 | 1.90184 |  |  | 786 | 1.577608 | 10.1016/j.jlumin.2023.120304 | Experimental | 室温实验光谱数据
W-OC148 | ZnTa2O6 |  | orthorhombic | Pcbn | Ta5+ | 5.8188 | 0.64 | + | + | 1.751412 | 1.538462 | 2.308455 | 0.08561144 | 690.4149 | 0.4023738 | 3244.95 | 0.1538462 | 1240.695 | 1.797028 | 1.12961 | 340 | 3.647059 | 480 | 2.583333 | 677 | 1.83161 |  |  | 935 | 1.326203 | 10.1021/acs.inorgchem.2c01403 | Experimental | 室温实验光谱数据
W-OC149 | KGaP2O7 | M(I)M(III)P2O7 | monoclinic | P21 | Ga3+ | 5.9781 | 0.62 | + | + | 1.83161 | 1.672286 | 2.48878 | 0.08935378 | 720.595 | 0.4199628 | 3386.797 | 0.1672286 | 1348.618 | 1.871533 | 1.178989 | 310 | 4 | 450 | 2.755556 | 650 | 1.907692 |  |  | 815 | 1.521472 | 10.1016/j.mtchem.2021.100704 | Experimental | 室温实验光谱数据
W-OC150 | LiInO2 |  | tetragonal | I41/amd | In3+ | 5.9999 | 0.8 | + | + | 1.797101 | 1.579618 | 2.369887 | 0.0878418 | 708.4016 | 0.4128564 | 3329.487 | 0.1579618 | 1273.885 | 1.798253 | 1.159039 | 350 | 3.542857 | 460 | 2.695652 | 670 | 1.850746 |  |  | 900 | 1.377778 | 10.1039/d2tc01242a | Experimental | 室温实验光谱数据
W-OC151 | LiScO2 |  | tetragonal | I41/amd | Sc3+ | 5.9921 | 0.745 | + | + | 1.758865 | 1.670034 | 2.464555 | 0.08563947 | 690.6408 | 0.4025055 | 3246.012 | 0.1670034 | 1346.801 | 1.950075 | 1.12998 |  |  | 490 | 2.530612 | 650 | 1.907692 |  |  | 820 | 1.512195 | 10.1039/d2tc01242a | Experimental | 室温实验光谱数据
W-OC152 | LiMgAl(MoO4)3 | molybdates | triclinic | P-1 | Al3+ | 5.91 | 0.535 | + | + | 1.710345 | 1.50303 | 2.255087 | 0.08360212 | 674.2107 | 0.39293 | 3168.79 | 0.150303 | 1212.121 | 1.797837 | 1.103098 |  |  | 494 | 2.510121 | 709 | 1.748942 |  |  | 950 | 1.305263 | 10.1039/C2RA00050D | Experimental | 室温实验光谱数据
W-OC153 | Li2Mg2(WO4)3 | tungstates | orthorhombic | Pnma | Mg2+ | 5.8367 | 0.72 | + | + | 1.763869 | 1.651132 | 2.444164 | 0.0859425 | 693.0847 | 0.4039297 | 3257.498 | 0.1651132 | 1331.558 | 1.921205 | 1.133978 |  |  | 493 | 2.515213 | 682 | 1.818182 |  |  | 870 | 1.425287 | 10.1039/C4RA05194G | Experimental | 室温实验光谱数据
W-OC154 | Sc4Zr3O12 |  | trigonal | R-3 | (Sc3+/Zr4+) | 6 | 0.745/0.72 | + | - | 1.761364 | 1.710345 | 2.511767 | 0.08566952 | 690.8832 | 0.4026468 | 3247.151 | 0.1710345 | 1379.31 | 1.996445 | 1.130377 |  |  | 470 | 2.638298 | 650 | 1.907692 |  |  | 810 | 1.530864 | 10. 3788/LOP202158. 1516008 | Experimental | 室温实验光谱数据
W-OC155 | KYbP2O7 | M(I)M(III)P2O7 | monoclinic | P21/c | Yb3+ | 5.9804 | 0.868 | + | + | 1.837 | 1.44186 | 2.213827 | 0.09036365 | 728.7391 | 0.4247092 | 3425.074 | 0.144186 | 1162.791 | 1.59562 | 1.192314 | 310 | 4 | 485 | 2.556701 | 714 | 1.736695 |  |  | 1007 | 1.23138 | 10.1039/d2tc05299g | Experimental | 室温实验光谱数据
W-OC156 | NaScP2O7 | M(I)M(III)P2O7 | monoclinic | P21/n | Sc3+ | 5.8785 | 0.745 | + | + | 1.837 | 1.530864 | 2.322316 | 0.09005161 | 726.2226 | 0.4232425 | 3413.246 | 0.1530864 | 1234.568 | 1.699985 | 1.188197 |  | #DIV/0! | 472 | 2.627119 | 710 | 1.746479 |  |  | 910 | 1.362637 | 10.1016/j.ceramint.2022.10.001 | Experimental | 室温实验光谱数据
W-OC157 | CeSc3(BO3)4 | M1(III)N2(III)3(BO3)4 | rhombohedral | R32 | Sc3+ | 5.96 | 0.745 | + | + | 1.744023 | 1.713891 | 2.510406 | 0.08477865 | 683.6988 | 0.3984597 | 3213.384 | 0.1713891 | 1382.17 | 2.021607 | 1.118622 | 317 | 3.911672 | 465 | 2.666667 | 635 | 1.952756 |  |  | 822 | 1.508516 | 10.3390/ma16031231 | Experimental | 室温实验光谱数据
W-OC158 | LuSc3(BO3)4 | M1(III)N2(III)3(BO3)4 | hexagonal | R-3 | Sc3+ | 6 | 0.745 | + | + | 1.744023 | 1.70564 | 2.500957 | 0.0847977 | 683.8524 | 0.3985492 | 3214.106 | 0.170564 | 1375.516 | 2.011422 | 1.118873 |  |  | 460 | 2.695652 | 625 | 1.984 |  |  | 825 | 1.50303 | 10.3390/ma16031231 | Experimental | 室温实验光谱数据
W-OC159 | TbSc3(BO3)4 | M1(III)N2(III)3(BO3)4 | triclinic | P-1 | Sc3+ | 5.921 | 0.745 | + | + | 1.744023 | 1.730635 | 2.529541 | 0.08474058 | 683.3918 | 0.3982807 | 3211.941 | 0.1730635 | 1395.673 | 2.042274 | 1.11812 |  |  | 460 | 2.695652 | 620 | 2 |  |  | 828 | 1.497585 | 10.3390/ma16031231 | Experimental | 室温实验光谱数据
W-OC160 | Ca2InTaO6 | double perovskite | monoclinic | P21/c | In3+ | 5.999 | 0.8 | + | + | 1.746 | 1.56962 | 2.343711 | 0.08524441 | 687.4549 | 0.4006487 | 3231.038 | 0.156962 | 1265.823 | 1.841318 | 1.124767 |  |  | 485 | 2.556701 | 693 | 1.789322 |  |  | 880 | 1.409091 | 10.1016/j.jlumin.2022.119581 | Experimental | 室温实验光谱数据
W-OC161 | Ca2ScTaO6 | double perovskite | monoclinic | P21/c | Sc3+ | 6 | 0.745 | + | + | 1.771 | 1.629435 | 2.421016 | 0.08636364 | 696.481 | 0.4059091 | 3273.461 | 0.1629435 | 1314.06 | 1.886714 | 1.139535 |  |  | 486 | 2.55144 | 691 | 1.794501 |  |  | 830 | 1.493976 | 10.1016/j.ceramint.2023.01.164 | Experimental | 室温实验光谱数据
W-OC162 | Ca3In2Ge3O12 | garnet | cubic | Ia-3d | In3+ | 6 | 0.8 | + | + | 1.771 | 1.682497 | 2.482647 | 0.08622798 | 695.387 | 0.4052715 | 3268.319 | 0.1682497 | 1356.852 | 1.951219 | 1.137745 | 266 | 4.661654 | 480 | 2.583333 | 660 | 1.878788 |  |  | 804 | 1.542289 | 10.1039/d2ra04970h | Experimental | 室温实验光谱数据
W-OC163 | Ca3Lu2Ge3O12 | garnet | cubic | Ia-3d | Lu3+ | 6 | 0.861 | + | + | 1.818 | 1.70096 | 2.518194 | 0.08858211 | 714.3719 | 0.4163359 | 3357.548 | 0.170096 | 1371.742 | 1.920207 | 1.168807 |  |  | 468 | 2.649573 | 663 | 1.870287 |  |  | 793 | 1.563682 | 10.1016/j.jlumin.2022.119379 | Experimental | 室温实验光谱数据
W-OC164 | Ca3MgHfGe3O12 | garnet | cubic | Ia-3d | Mg2+/Hf4+ | 6 | 0.72/0.71 | - | - | 1.826 | 1.70096 | 2.520578 | 0.08899111 | 717.6702 | 0.4182582 | 3373.05 | 0.170096 | 1371.742 | 1.911382 | 1.174204 |  |  | 462 | 2.683983 | 660 | 1.878788 |  |  | 800 | 1.55 | 10.1002/adom.202202323 | Experimental | 室温实验光谱数据
W-OC165 | Ca3MgZrGe3O12 | garnet | cubic | Ia-3d | Mg2+/Zr4+ | 6 | 0.72/0.72 | - | - | 1.826 | 1.70096 | 2.520578 | 0.08899111 | 717.6702 | 0.4182582 | 3373.05 | 0.170096 | 1371.742 | 1.911382 | 1.174204 |  |  | 459 | 2.701525 | 660 | 1.878788 |  |  | 800 | 1.55 | 10.1002/adom.202202323 | Experimental | 室温实验光谱数据
W-OC166 | Ca3MgSnGe3O12 | garnet | cubic | Ia-3d | Mg2+/Sn4+ | 6 | 0.72/0.69 | - | - | 1.826 | 1.70096 | 2.520578 | 0.08899111 | 717.6702 | 0.4182582 | 3373.05 | 0.170096 | 1371.742 | 1.911382 | 1.174204 |  |  | 445 | 2.786517 | 660 | 1.878788 |  |  | 800 | 1.55 | 10.1002/adom.202202323 | Experimental | 室温实验光谱数据
W-OC167 | Gd3In2Ga3O12 | garnet | cubic | Ia-3d | In3+ | 6 | 0.8 | + | + | 1.824 | 1.719834 | 2.541884 | 0.0888409 | 716.4589 | 0.4175522 | 3367.357 | 0.1719834 | 1386.963 | 1.935858 | 1.172222 |  |  | 461 | 2.689805 | 659 | 1.881639 |  |  | 780 | 1.589744 | 10.1039/d2dt03034a | Experimental | 室温实验光谱数据
W-OC168 | La3SnGa5O14 |  | trigonal | P321 | Sn4+ | 6 | 0.69 | + | + | 1.779 | 1.746479 | 2.558711 | 0.08648305 | 697.4439 | 0.4064703 | 3277.986 | 0.1746479 | 1408.451 | 2.019447 | 1.141111 | 310 | 4 | 450 | 2.755556 | 630 | 1.968254 |  |  | 754 | 1.644562 | 10.1016/j.mtadv.2022.100305 | Experimental | 室温实验光谱数据
W-OC169 | LiGaGe2O6 | pyroxene | monoclinic | P21/c | Ga3+ | 6 | 0.62 | + | + | 1.787 | 1.675676 | 2.479573 | 0.08706217 | 702.1142 | 0.4091922 | 3299.937 | 0.1675676 | 1351.351 | 1.924689 | 1.148752 |  |  | 470 | 2.638298 | 660 | 1.878788 |  |  | 830 | 1.493976 | 10.1039/d2qi02054h | Experimental | 室温实验光谱数据
W-OC170 | NaLaMgWO6 | double perovskite | monoclinic | C2/m | Mg2+ | 5.9669 | 0.72 | + | + | 1.792 | 1.73913 | 2.55435 | 0.08716189 | 702.9185 | 0.4096609 | 3303.717 | 0.173913 | 1402.525 | 1.995288 | 1.150068 | 330 | 3.757576 | 490 | 2.530612 | 665 | 1.864662 |  |  | 750 | 1.653333 | 10.1016/j.jlumin.2022.119588 | Experimental | 室温实验光谱数据
W-OC171 | Mg4Ta2O9 |  | hexagonal | Pc31 | Mg2+ | 5.5997 | 0.72 | + | + | 1.771 | 1.61039 | 2.398744 | 0.08641469 | 696.8927 | 0.4061491 | 3275.396 | 0.161039 | 1298.701 | 1.86356 | 1.140209 |  |  | 460 | 2.695652 | 680 | 1.823529 |  |  | 850 | 1.458824 | 10.1002/adom.202202237 | Experimental | 室温实验光谱数据
W-OC172 | SrHfO3 | perovskite | orthorhombic | Pnma | Hf4+ | 5.9999 | 0.71 | + | + | 1.732 | 1.505768 | 2.264303 | 0.08470882 | 683.1357 | 0.3981315 | 3210.738 | 0.1505768 | 1214.329 | 1.777581 | 1.117701 | 250 | 4.96 | 460 | 2.695652 | 712 | 1.741573 |  |  | 1000 | 1.24 | 10.1111/jace.18995 | Experimental | 低温实验光谱数据 (10K)
W-OC173 | Ba3Sc4O9 |  | rhombohedral | R3 | Sc3+ | 5.9896 | 0.745 | + | + | 1.756 | 1.659973 | 2.45205 | 0.08551819 | 689.6628 | 0.4019355 | 3241.415 | 0.1659973 | 1338.688 | 1.941076 | 1.12838 | 280 | 4.428571 | 476 | 2.605042 | 660 | 1.878788 |  |  | 835 | 1.48503 | 10.1021/acs.chemmater.2c03454 | Experimental | 室温实验光谱数据
W-OC174 | BaIn2(P2O7)2 |  | monoclinic | C2/c | In3+ | 5.99 | 0.8 | + | + | 1.851 | 1.555834 | 2.356037 | 0.09069464 | 731.4084 | 0.4262648 | 3437.62 | 0.1555834 | 1254.705 | 1.715464 | 1.196681 | 310 | 4 | 480 | 2.583333 | 700 | 1.771429 |  |  | 894 | 1.387025 | 10.1016/j.materresbull.2023.112222 | Experimental | 室温实验光谱数据
W-OC175 | LaTiTaO6 | double perovskite | orthorhombic | Pnma | Ti4+/Ta5+ | 5.61 | 0.605/0.64 | + | - | 1.751 | 1.521472 | 2.288175 | 0.08564051 | 690.6493 | 0.4025104 | 3246.052 | 0.1521472 | 1226.994 | 1.77658 | 1.129994 | 354 | 3.502825 | 500 | 2.48 | 700 | 1.771429 |  |  | 950 | 1.305263 | 10.1021/acs.inorgchem.2c04347 | Experimental | 室温实验光谱数据
W-OC176 | Y2Mg2Ga2Si2O12 | garnet | cubic | Ia-3d | Ga3+/Mg2+ | 6 | 0.62/0.72 | - | - | 1.792 | 1.758865 | 2.576978 | 0.08711588 | 702.5474 | 0.4094447 | 3301.973 | 0.1758865 | 1418.44 | 2.018995 | 1.149461 |  |  | 440 | 2.818182 | 620 | 2 |  |  | 790 | 1.56962 | 10.1039/D3DT00469D | Experimental | 室温实验光谱数据
W-OC177 | InGaO3(ZnO)4 |  | hexagonal | P63/mmc | In3+ | 6 | 0.8 | + | + | 1.797 | 1.785457 | 2.608949 | 0.08730966 | 704.1101 | 0.4103554 | 3309.318 | 0.1785457 | 1439.885 | 2.044971 | 1.152018 |  |  | 467 | 2.655246 | 624 | 1.987179 |  |  | 765 | 1.620915 | 10.1016/j.materresbull.2023.112280 | Experimental | 室温实验光谱数据
W-OC178 | LiInP2O7 | M(I)M(III)P2O7 | monoclinic | P21 | In3+ | 5.9222 | 0.8 | + | + | 1.838 | 1.584665 | 2.387096 | 0.08993311 | 725.2671 | 0.4226856 | 3408.755 | 0.1584665 | 1277.955 | 1.762048 | 1.186633 | 313 | 3.961661 | 475 | 2.610526 | 684 | 1.812865 |  |  | 880 | 1.409091 | 10. 37188/CJL. 20220320 | Experimental | 室温实验光谱数据
W-OC179 | KInP2O7 | M(I)M(III)P2O7 | monoclinic | P21/c | In3+ | 5.9858 | 0.8 | + | + | 1.839 | 1.547099 | 2.342388 | 0.09010232 | 726.6316 | 0.4234809 | 3415.169 | 0.1547099 | 1247.661 | 1.717047 | 1.188866 | 316 | 3.924051 | 470 | 2.638298 | 690 | 1.797101 |  |  | 910 | 1.362637 | 10. 37188/CJL. 20220320 | Experimental | 室温实验光谱数据
W-OC180 | KScP2O7 | M(I)M(III)P2O7 | monoclinic | P21/c | Sc3+ | 5.9638 | 0.745 | + | + | 1.842 | 1.57161 | 2.372579 | 0.0901797 | 727.2557 | 0.4238446 | 3418.102 | 0.157161 | 1267.427 | 1.742753 | 1.189887 | 317 | 3.911672 | 476 | 2.605042 | 690 | 1.797101 |  |  | 890 | 1.393258 | 10. 37188/CJL. 20220320 | Experimental | 室温实验光谱数据
W-OC181 | KLuP2O7 | M(I)M(III)P2O7 | monoclinic | P21/c | Lu3+ | 5.9622 | 0.861 | + | + | 1.708 | 1.519608 | 2.274031 | 0.08343375 | 672.8528 | 0.3921386 | 3162.408 | 0.1519608 | 1225.49 | 1.821335 | 1.100876 | 325 | 3.815385 | 490 | 2.530612 | 708 | 1.751412 |  |  | 920 | 1.347826 | 10. 37188/CJL. 20220320 | Experimental | 室温实验光谱数据
W-OC182 | Li3Sc2(PO4)3 | phosphate | monoclinic | P21/c | Sc3+ | 5.6435 | 0.745 | + | + | 1.725 | 1.435185 | 2.177898 | 0.08456896 | 682.0077 | 0.3974741 | 3205.436 | 0.1435185 | 1157.407 | 1.697059 | 1.115855 | 306 | 4.052288 | 475 | 2.610526 | 743 | 1.66891 |  |  | 1000 | 1.24 | 10.1021/acs.chemmater.2c03454 | Experimental | 室温实验光谱数据
W-OC183 | Na3Sc2(PO4)3 | phosphate | monoclinic | Cc | Sc3+ | 6 | 0.745 | + | + | 1.739 | 1.514966 | 2.277154 | 0.08504188 | 685.8216 | 0.3996969 | 3223.362 | 0.1514966 | 1221.747 | 1.781436 | 1.122095 | 330 | 3.757576 | 480 | 2.583333 | 749 | 1.655541 |  |  | 900 | 1.377778 | 10.1021/acs.chemmater.2c03454 | Experimental | 室温实验光谱数据
W-OC184 | Ca2GdZr2Ga3O12 | garnet | cubic | Ia-3d | Zr4+ | 6 | 0.72 | - | + | 1.771 | 1.693989 | 2.495916 | 0.0861998 | 695.1597 | 0.4051391 | 3267.251 | 0.1693989 | 1366.12 | 1.965189 | 1.137373 |  |  | 468 | 2.649573 | 660 | 1.878788 |  |  | 804 | 1.542289 | 10.1016/j.jallcom.2023.170745 | Experimental | 室温实验光谱数据
W-OC185 | Sr6Sc2Al4O15 |  | monoclinic | C2 | Sc3+ | 6 | 0.745 | - | + | 1.696 | 1.617743 | 2.385016 | 0.08256034 | 665.8092 | 0.3880336 | 3129.303 | 0.1617743 | 1304.631 | 1.959468 | 1.089352 |  |  | 472 | 2.627119 | 673 | 1.842496 |  |  | 860 | 1.44186 | 10.1039/D3TC01241G | Experimental | 室温实验光谱数据
W-OC186 | NaInGe2O6 | pyroxene | monoclinic | P2/c | In3+ | 6 | 0.8 | + | + | 1.795 | 1.535604 | 2.316939 | 0.08786597 | 708.5965 | 0.4129701 | 3330.404 | 0.1535604 | 1238.39 | 1.747666 | 1.159358 | 365 | 3.39726 | 480 | 2.583333 | 700 | 1.771429 |  |  | 900 | 1.377778 | 10.1016/j.ceramint.2021.05.256 | Experimental | 室温实验光谱数据
W-OC187 | NaInSi2O6 | pyroxene | monoclinic | P2/c | In3+ | 5.8277 | 0.8 | + | + | 1.789 | 1.544209 | 2.325592 | 0.0875301 | 705.8879 | 0.4113915 | 3317.673 | 0.1544209 | 1245.33 | 1.764204 | 1.154926 | 355 | 3.492958 | 470 | 2.638298 | 690 | 1.797101 |  |  | 936 | 1.324786 | 10.1016/j.ceramint.2023.08.320 | Experimental | 室温实验光谱数据
W-OC188 | Sr2ScTaO6 | double perovskite | monoclinic | P2/c | Sc3+ | 5.9783 | 0.8 | + | + | 1.771 | 1.647841 | 2.442463 | 0.08631552 | 696.0929 | 0.4056829 | 3271.637 | 0.1647841 | 1328.904 | 1.909089 | 1.1389 | 315 | 3.936508 | 470 | 2.638298 | 665 | 1.864662 |  |  | 815 | 1.521472 | 10.1016/j.ceramint.2023.07.258 | Experimental | 室温实验光谱数据
W-OC189 | K2SrGe8O18 |  | trigonal | P3c1 | Ge4+ | 6 | 0.53 | + | + | 1.784 | 1.715076 | 2.52421 | 0.0868116 | 700.0936 | 0.4080145 | 3290.44 | 0.1715076 | 1383.126 | 1.97563 | 1.145446 | 297 | 4.175084 | 432 | 2.87037 | 616 | 2.012987 |  |  | 830 | 1.493976 | 10.1016/j.ceramint.2023.07.229 | Experimental | 室温实验光谱数据
W-OC190 | La2CaZr0.9Ta0.1O6 | double perovskite | monoclinic | P21/n | Zr4+ | 6 | 0.72 | - | + | 1.771 | 1.638045 | 2.431059 | 0.08634099 | 696.2983 | 0.4058026 | 3272.602 | 0.1638045 | 1321.004 | 1.897181 | 1.139236 |  |  | 471 | 2.632696 | 680 | 1.823529 |  |  | 844 | 1.469194 | 10.1016/j.jallcom.2023.171459 | Experimental | 室温实验光谱数据
W-OC191 | Na2CaGe6O14 |  | trigonal | P321 | Ge4+ | 6 | 0.53 | + | + | 1.771 | 1.712707 | 2.517472 | 0.08615477 | 694.7966 | 0.4049274 | 3265.544 | 0.1712707 | 1381.215 | 1.987942 | 1.136779 |  |  | 430 | 2.883721 | 596 | 2.080537 |  |  | 850 | 1.458824 | 10.1039/D3DT02631K | Experimental | 室温实验光谱数据
W-OC192 | NaCa2GaGe5O14 |  | trigonal | P321 | Ge4+ | 6 | 0.53 | - | + | 1.771 | 1.682497 | 2.482647 | 0.08622798 | 695.387 | 0.4052715 | 3268.319 | 0.1682497 | 1356.852 | 1.951219 | 1.137745 |  |  | 430 | 2.883721 | 598 | 2.073579 |  |  | 874 | 1.418764 | 10.1039/D3DT02631K | Experimental | 室温实验光谱数据
W-OC193 | AlTaO4 |  | monoclinic | C2/m | Ta5+ | 6 | 0.64 | + | + | 1.706 | 1.623037 | 2.394176 | 0.08305755 | 669.819 | 0.3903705 | 3148.149 | 0.1623037 | 1308.901 | 1.954111 | 1.095913 |  |  | 425 | 2.917647 | 648 | 1.91358 |  |  | 880 | 1.409091 | 10.1016/j.jallcom.2023.172544 | Experimental | 室温实验光谱数据
W-OC194 | LiScSnO4 |  | orthorhombic | Pmcn | Sc3+ | 6 | 0.745 | - | + | 1.746 | 1.582642 | 2.359004 | 0.08520849 | 687.1653 | 0.4004799 | 3229.677 | 0.1582642 | 1276.324 | 1.857376 | 1.124294 |  |  | 457 | 2.713348 | 667 | 1.85907 |  |  | 900 | 1.377778 | 10.1016/ j.ceramint.2023.10.235 | Experimental | 室温实验光谱数据
W-OC195 | Y2GdSc2Al2GaO12 | garnet | cubic | Ia-3d | Sc3+ | 6 | 0.745 | - | + | 1.802 | 1.786744 | 2.612007 | 0.08756087 | 706.136 | 0.4115361 | 3318.839 | 0.1786744 | 1440.922 | 2.040573 | 1.155332 |  |  | 448 | 2.767857 | 634 | 1.955836 |  |  | 754 | 1.644562 | 10.1039/d3dt02481d | Experimental | 室温实验光谱数据
W-OC196 | Ca2Y3Ge2O12 | garnet | cubic | Ia-3d | Y3+ | 6 |  | - | + | 1.777 | 1.771429 | 2.586574 | 0.08632486 | 696.1683 | 0.4057269 | 3271.991 | 0.1771429 | 1428.571 | 2.052049 | 1.139024 |  |  | 450 | 2.755556 | 630 | 1.968254 |  |  | 770 | 1.61039 | 10.1002/adom.202302380 | Experimental | 室温实验光谱数据
W-OC197 | Mg2LaTaO6 | double perovskite | cubic | Fd-3m | Mg2+/Ta5+ | 6 | 0.72/0.64 | + | - | 1.771 | 1.706813 | 2.510692 | 0.08616884 | 694.91 | 0.4049935 | 3266.077 | 0.1706813 | 1376.462 | 1.980778 | 1.136965 | 302 | 4.10596 | 468 | 2.649573 | 638 | 1.943574 |  |  | 815 | 1.521472 | 10.1016/j.ceramint.2023.11.271 | Experimental | 室温实验光谱数据
W-OC198 | Mg4Nb2O9 |  | trigonal | P-3c | Mg2+ | 6 | 0.72 | + | + | 1.771 | 1.589744 | 2.374504 | 0.08647153 | 697.351 | 0.4064162 | 3277.55 | 0.1589744 | 1282.051 | 1.838459 | 1.140959 | 300 | 4.133333 | 480 | 2.583333 | 680 | 1.823529 |  |  | 880 | 1.409091 | 10.1088/1742-6596/2639/1/012048 | Experimental | 室温实验光谱数据
W-OC199 | Mg4Sb2O9 |  | trigonal | R-3 | Mg2+ | 5.9529 | 0.72 | + | + | 1.771 | 1.692833 | 2.494582 | 0.08620262 | 695.1824 | 0.4051523 | 3267.357 | 0.1692833 | 1365.188 | 1.963783 | 1.137411 |  |  | 442 | 2.80543 | 610 | 2.032787 |  |  | 855 | 1.450292 | 10.1016/j.jlumin.2023.120291 | Experimental | 室温实验光谱数据
W-OC200 | SrLaLiTeO6 | double perovskite | monoclinic | P21/n | Li+/Te6+ | 6 | 0.76/0.56 | - | - | 1.621 | 1.437681 | 2.15286 | 0.07919682 | 638.684 | 0.3722251 | 3001.815 | 0.1437681 | 1159.42 | 1.815327 | 1.044972 | 368 | 3.369565 | 542 | 2.287823 | 760 | 1.631579 |  |  | 965 | 1.284974 | 10.1039/D3DT03244B | Experimental | 室温实验光谱数据
W-OC201 | YGa3(BO3)4 | M1(III)N2(III)3(BO3)4 | trigonal | R32 | Ga3+ | 6 | 0.62 | - | + | 1.813 | 1.801017 | 2.631793 | 0.08808779 | 710.3854 | 0.4140126 | 3338.812 | 0.1801017 | 1452.433 | 2.04457 | 1.162285 | 260 | 4.769231 | 430 | 2.883721 | 607 | 2.042834 |  |  | 770 | 1.61039 | 10.1021/acs.inorgchem.3c02572 | Experimental | 室温实验光谱数据
W-OC202 | La2LiSbO6 | double perovskite | monoclinic | P21/n | Li+/Sb5+ | 5.8309 | 0.76/0.6 | + | - | 1.615 | 1.457109 | 2.174042 | 0.07883407 | 635.7586 | 0.3705201 | 2988.065 | 0.1457109 | 1175.088 | 1.848324 | 1.040185 | 257 | 4.824903 | 520 | 2.384615 | 750 | 1.653333 |  |  | 952 | 1.302521 | 10.1021/acs.inorgchem.3c02686 | Experimental | 室温实验光谱数据
W-OC203 | Li3Cs2Sr2B3P6O24 |  | cubic | P213 | Sr2+ | 5.9696 | 1.18 | + | + | 1.837 | 1.6 | 2.405076 | 0.08983537 | 724.4788 | 0.4222262 | 3405.05 | 0.16 | 1290.323 | 1.781036 | 1.185343 |  |  | 450 | 2.755556 | 660 | 1.878788 |  |  | 890 | 1.393258 | 10.1016/j.jlumin.2023.120255 | Experimental | 室温实验光谱数据